## report
Battery Tests
SUB：LP183667AR 60℃ Short circuit test
【Test step】
1、Charge the cell full in room temperature with 1C current;
2、Tie up temperature probe on the cell surface with high temperature adhesive tape;
3、Put the cell into safety case,and short circuit the positive and negative.
【Test equibment】
Safety case、Data collection、 Tempeature equibment
【Result】
No. | Initial |  | Phenomena |  | Result
| voltage（V） | impedance（mΩ） | Initial Temperature（℃） | Upmost Temperature（℃） | swelled、leakage、 no explode, no fire
3# | 3.37 | 52.7 | 60 | 125.72
【Curve】
| Cell Tem（℃） |  |  | Stove Tem（℃） | Voltage(V)
【Result】
No. | Initial |  | Phenomena |  | Result
| voltage（V） | impedance（mΩ） | Initial Temperature（℃） | Upmost Temperature（℃） | swelled、leakage、 no explode, no fire
5# | 3.48 | 54.9 | 60 | 126.02
【Curve】
| Cell Tem（℃） |  |  | Stove Tem（℃） | Voltage(V)
Before picture |  |  |  | After picture

## data
时间（S）
0 | 3.37416 | 59.857 | 69.369 | 3.47708 | 59.409 | 73.857
1 | 3.37412 | 59.849 | 69.3 | 3.47688 | 59.427 | 73.874
2 | 3.3741 | 59.86 | 69.321 | 3.4767 | 59.445 | 73.79
3 | 3.37408 | 59.875 | 69.339 | 3.47652 | 59.442 | 73.818
4 | 3.37407 | 59.87 | 69.512 | 3.47633 | 59.473 | 73.994
5 | 3.37406 | 59.885 | 69.814 | 3.47614 | 59.477 | 73.938
6 | 3.37401 | 59.88 | 69.786 | 3.47597 | 59.466 | 73.966
7 | 3.37399 | 59.901 | 69.648 | 3.47579 | 59.497 | 73.841
8 | 3.37399 | 59.89 | 69.668 | 3.47561 | 59.497 | 73.752
9 | 3.37395 | 59.908 | 69.548 | 3.47541 | 59.505 | 73.757
10 | 3.37393 | 59.911 | 69.4 | 3.47521 | 59.531 | 73.687
11 | 3.37394 | 59.906 | 69.359 | 3.47503 | 59.502 | 73.677
12 | 3.37391 | 59.932 | 69.469 | 3.47486 | 59.515 | 73.71
13 | 3.37388 | 59.932 | 69.42 | 0.56718 | 59.631 | 73.652
14 | 0.44284 | 59.146 | 69.242 | 0.50629 | 59.98 | 73.601
15 | 0.39304 | 59.639 | 69.142 | 0.47955 | 60.396 | 73.512
16 | 0.3776 | 60.145 | 69.259 | 0.48004 | 60.719 | 73.589
17 | 0.36777 | 60.619 | 69.219 | 0.47287 | 61.046 | 73.76
18 | 0.36219 | 61.077 | 69.16 | 0.47205 | 61.386 | 73.949
19 | 0.3603 | 61.531 | 69.372 | 0.47123 | 61.715 | 73.959
20 | 0.35866 | 61.961 | 69.344 | 0.47056 | 62.091 | 73.926
21 | 0.35489 | 62.41 | 69.208 | 0.47297 | 62.461 | 73.923
22 | 0.35097 | 62.86 | 69.351 | 0.47685 | 62.839 | 73.811
23 | 0.34974 | 63.325 | 69.226 | 0.47846 | 63.251 | 73.748
24 | 0.34766 | 63.793 | 69.387 | 0.47965 | 63.665 | 73.871
25 | 0.35092 | 64.245 | 69.316 | 0.4809 | 64.114 | 73.951
26 | 0.35263 | 64.692 | 69.257 | 0.48167 | 64.567 | 73.984
27 | 0.35319 | 65.175 | 69.19 | 0.48233 | 65.014 | 73.941
28 | 0.35267 | 65.645 | 69.339 | 0.48114 | 65.517 | 73.913
29 | 0.35196 | 66.126 | 69.405 | 0.48014 | 65.985 | 74.176
30 | 0.351 | 66.586 | 69.364 | 0.48035 | 66.468 | 74.13
31 | 0.34731 | 67.066 | 69.563 | 0.47992 | 66.969 | 74.171
32 | 0.34639 | 67.526 | 69.896 | 0.48073 | 67.462 | 74.135
33 | 0.3459 | 67.976 | 69.937 | 0.48151 | 67.95 | 74.137
34 | 0.34497 | 68.407 | 70.034 | 0.48109 | 68.445 | 74.183
35 | 0.34385 | 68.87 | 69.868 | 0.48062 | 68.939 | 74.21
36 | 0.34465 | 69.358 | 69.773 | 0.48164 | 69.45 | 74.131
37 | 0.3442 | 69.838 | 69.732 | 0.48345 | 69.963 | 74.282
38 | 0.34379 | 70.28 | 69.845 | 0.48284 | 70.472 | 74.266
39 | 0.34368 | 70.756 | 69.804 | 0.48106 | 70.983 | 74.203
40 | 0.34357 | 71.215 | 69.719 | 0.48125 | 71.489 | 74.185
41 | 0.34389 | 71.691 | 69.546 | 0.48065 | 71.994 | 74.113
42 | 0.34392 | 72.166 | 69.809 | 0.48106 | 72.503 | 74.095
43 | 0.34356 | 72.667 | 69.883 | 0.48045 | 73.019 | 74.256
44 | 0.3435 | 73.157 | 70.036 | 0.47811 | 73.545 | 74.241
45 | 0.34373 | 73.635 | 70.108 | 0.47704 | 74.069 | 74.121
46 | 0.34344 | 74.14 | 69.975 | 0.47721 | 74.559 | 73.968
47 | 0.34315 | 74.608 | 69.985 | 0.47679 | 75.077 | 74.047
48 | 0.34317 | 75.085 | 69.962 | 0.47589 | 75.572 | 74.047
49 | 0.34294 | 75.603 | 69.898 | 0.475 | 76.055 | 74.103
50 | 0.34309 | 76.073 | 69.878 | 0.4736 | 76.589 | 74.149
51 | 0.34299 | 76.528 | 69.793 | 0.47369 | 77.097 | 74.144
52 | 0.34218 | 77.036 | 70.126 | 0.47279 | 77.62 | 74.016
53 | 0.34195 | 77.529 | 70.059 | 0.47285 | 78.123 | 73.929
54 | 0.34166 | 78.057 | 70.223 | 0.47194 | 78.642 | 73.917
55 | 0.3412 | 78.542 | 70.149 | 0.47079 | 79.152 | 73.814
56 | 0.34099 | 79.012 | 70.187 | 0.46979 | 79.642 | 73.82
57 | 0.33929 | 79.477 | 70.192 | 0.46938 | 80.158 | 73.883
58 | 0.33904 | 79.929 | 70.333 | 0.46893 | 80.633 | 73.866
59 | 0.3389 | 80.457 | 70.098 | 0.46848 | 81.146 | 73.883
60 | 0.33847 | 80.858 | 70.159 | 0.46823 | 81.66 | 73.992
61 | 0.33811 | 81.287 | 69.967 | 0.46763 | 82.129 | 74.002
62 | 0.33762 | 81.803 | 70.057 | 0.46694 | 82.615 | 74.212
63 | 0.33731 | 82.288 | 70.092 | 0.46617 | 83.12 | 74.122
64 | 0.33707 | 82.809 | 70.256 | 0.46559 | 83.592 | 74.048
65 | 0.33641 | 83.266 | 70.123 | 0.46423 | 84.095 | 74.035
66 | 0.3361 | 83.741 | 70.246 | 0.46339 | 84.586 | 73.984
67 | 0.33578 | 84.251 | 70.064 | 0.46328 | 85.053 | 73.897
68 | 0.33528 | 84.772 | 69.74 | 0.46434 | 85.533 | 73.809
69 | 0.33518 | 85.232 | 69.778 | 0.46394 | 86.019 | 73.86
70 | 0.33485 | 85.761 | 69.73 | 0.46218 | 86.518 | 73.835
71 | 0.33448 | 86.209 | 69.88 | 0.46235 | 86.977 | 73.876
72 | 0.33368 | 86.582 | 69.993 | 0.46243 | 87.445 | 73.758
73 | 0.33368 | 87.02 | 70.049 | 0.46247 | 87.904 | 73.883
74 | 0.33281 | 87.461 | 70.141 | 0.46353 | 88.38 | 73.876
75 | 0.33165 | 87.899 | 70.039 | 0.46131 | 88.818 | 74.011
76 | 0.32938 | 88.439 | 70.059 | 0.45933 | 89.284 | 74.218
77 | 0.32819 | 88.864 | 70.128 | 0.45975 | 89.77 | 74.003
78 | 0.32772 | 89.327 | 70.118 | 0.45953 | 90.206 | 73.919
79 | 0.32753 | 89.776 | 70.123 | 0.45934 | 90.682 | 73.945
80 | 0.32684 | 90.196 | 70 | 0.45783 | 91.122 | 74.052
81 | 0.32636 | 90.71 | 70.023 | 0.45766 | 91.583 | 73.899
82 | 0.32645 | 91.151 | 69.96 | 0.45645 | 92.016 | 73.886
83 | 0.32525 | 91.573 | 69.898 | 0.45656 | 92.449 | 73.845
84 | 0.32526 | 91.937 | 69.903 | 0.45453 | 92.92 | 73.973
85 | 0.3254 | 92.357 | 70.098 | 0.4522 | 93.386 | 73.912
86 | 0.32472 | 92.843 | 70.087 | 0.44932 | 93.816 | 74.06
87 | 0.32496 | 93.222 | 69.949 | 0.44829 | 94.238 | 74.09
88 | 0.32509 | 93.609 | 69.852 | 0.44401 | 94.684 | 74.072
89 | 0.32502 | 94.049 | 69.622 | 0.44221 | 95.114 | 74.06
90 | 0.32484 | 94.497 | 69.681 | 0.44113 | 95.58 | 74.032
91 | 0.32406 | 95.004 | 69.791 | 0.43907 | 96.031 | 73.94
92 | 0.32326 | 95.445 | 69.77 | 0.4378 | 96.464 | 73.96
93 | 0.32326 | 95.985 | 69.929 | 0.43702 | 96.935 | 73.853
94 | 0.32294 | 96.405 | 69.855 | 0.43854 | 97.439 | 73.894
95 | 0.32188 | 96.81 | 69.954 | 0.43573 | 97.882 | 74.146
96 | 0.32068 | 97.329 | 69.929 | 0.43542 | 98.302 | 74.169
97 | 0.32019 | 97.716 | 69.914 | 0.43474 | 98.752 | 74.077
98 | 0.31972 | 98.254 | 69.827 | 0.43418 | 99.211 | 74.065
99 | 0.31936 | 98.701 | 69.983 | 0.43431 | 99.656 | 74.139
100 | 0.31918 | 99.041 | 69.96 | 0.43357 | 100.117 | 74.113
101 | 0.3191 | 99.492 | 70.149 | 0.43323 | 100.591 | 74.057
102 | 0.31868 | 99.966 | 70.138 | 0.43388 | 101.039 | 73.945
103 | 0.31866 | 100.406 | 69.939 | 0.43393 | 101.503 | 73.96
104 | 0.31806 | 100.911 | 70.054 | 0.43271 | 101.966 | 73.963
105 | 0.31826 | 101.405 | 70.246 | 0.43212 | 102.404 | 73.909
106 | 0.31869 | 101.845 | 70.21 | 0.43172 | 102.811 | 73.932
107 | 0.31908 | 102.221 | 70.195 | 0.43149 | 103.259 | 74.029
108 | 0.31981 | 102.559 | 70.218 | 0.43163 | 103.686 | 74.077
109 | 0.32052 | 103.048 | 70.327 | 0.43178 | 104.101 | 74.001
110 | 0.32126 | 103.514 | 70.356 | 0.43167 | 104.552 | 73.797
111 | 0.32065 | 103.955 | 70.435 | 0.43145 | 105.041 | 73.633
112 | 0.32 | 104.413 | 70.258 | 0.43167 | 105.492 | 73.597
113 | 0.3204 | 104.83 | 70.325 | 0.43257 | 105.935 | 73.723
114 | 0.32015 | 105.165 | 70.33 | 0.43201 | 106.421 | 73.651
115 | 0.3195 | 105.523 | 70.205 | 0.43238 | 106.797 | 73.638
116 | 0.31991 | 105.852 | 70.1 | 0.43403 | 107.232 | 73.733
117 | 0.31896 | 106.216 | 70.123 | 0.43561 | 107.603 | 73.817
118 | 0.31969 | 106.731 | 70.299 | 0.43627 | 108.013 | 73.883
119 | 0.31778 | 107.208 | 70.103 | 0.43844 | 108.409 | 73.86
120 | 0.31614 | 107.551 | 69.97 | 0.44109 | 108.806 | 73.891
121 | 0.31684 | 108.022 | 69.942 | 0.43992 | 109.262 | 73.878
122 | 0.3168 | 108.48 | 70.136 | 0.43854 | 109.72 | 73.934
123 | 0.3167 | 108.759 | 70.195 | 0.44033 | 110.101 | 73.866
124 | 0.31646 | 109.06 | 70.394 | 0.43942 | 110.554 | 73.781
125 | 0.31594 | 109.346 | 70.435 | 0.44104 | 111.015 | 73.743
126 | 0.3154 | 109.758 | 70.22 | 0.44249 | 111.396 | 73.794
127 | 0.31524 | 110.095 | 70.22 | 0.44083 | 111.809 | 73.794
128 | 0.31451 | 110.466 | 70.207 | 0.44054 | 112.187 | 73.758
129 | 0.3146 | 110.883 | 69.995 | 0.44054 | 112.62 | 73.705
130 | 0.31475 | 111.198 | 69.934 | 0.43963 | 113.077 | 73.756
131 | 0.31487 | 111.61 | 70.218 | 0.43864 | 113.456 | 73.789
132 | 0.31441 | 112.02 | 70.33 | 0.44136 | 113.868 | 73.881
133 | 0.31377 | 112.472 | 70.23 | 0.44138 | 114.218 | 73.817
134 | 0.31426 | 112.818 | 69.975 | 0.44232 | 114.638 | 73.894
135 | 0.31503 | 113.671 | 69.934 | 0.44665 | 115.02 | 73.975
136 | 0.3152 | 114.167 | 70.302 | 0.44809 | 115.437 | 73.94
137 | 0.31428 | 114.476 | 70.481 | 0.44877 | 115.811 | 74.134
138 | 0.31938 | 114.816 | 70.828 | 0.44605 | 116.117 | 74.014
139 | 0.31244 | 115.213 | 70.586 | 0.44501 | 116.524 | 74.075
140 | 0.31041 | 115.695 | 70.557 | 0.438 | 116.887 | 74.083
141 | 0.30908 | 116.108 | 70.499 | 0.4417 | 117.094 | 74.011
142 | 0.30813 | 116.455 | 70.297 | 0.4491 | 117.346 | 73.988
143 | 0.30717 | 116.816 | 70.315 | 0.44887 | 117.756 | 73.95
144 | 0.30623 | 117.148 | 70.325 | 0.44663 | 118.122 | 73.871
145 | 0.30539 | 117.568 | 70.343 | 0.44663 | 118.495 | 73.751
146 | 0.30462 | 117.882 | 70.353 | 0.43903 | 118.894 | 73.73
147 | 0.30374 | 118.192 | 70.49 | 0.44665 | 119.315 | 73.878
148 | 0.30257 | 118.617 | 70.492 | 0.44649 | 119.74 | 73.96
149 | 0.30107 | 119.013 | 70.441 | 0.44369 | 120.103 | 73.993
150 | 0.29925 | 119.435 | 70.391 | 0.44819 | 120.448 | 73.952
151 | 0.29733 | 119.85 | 70.573 | 0.44478 | 120.847 | 73.998
152 | 0.29549 | 120.203 | 70.427 | 0.44109 | 121.301 | 73.993
153 | 0.29315 | 120.571 | 70.611 | 0.44581 | 121.69 | 73.899
154 | 0.29084 | 120.91 | 70.621 | 0.4461 | 122.092 | 73.876
155 | 0.28773 | 121.172 | 70.467 | 0.44475 | 122.492 | 73.927
156 | 0.29101 | 121.501 | 70.288 | 0.4407 | 122.94 | 73.886
157 | 0.28641 | 121.823 | 70.242 | 0.43675 | 123.275 | 73.934
158 | 0.27696 | 122.173 | 70.186 | 0.42955 | 123.553 | 73.886
159 | 0.25827 | 122.588 | 70.244 | 0.42439 | 123.877 | 73.886
160 | 0.15066 | 123.667 | 70.334 | 0.41904 | 124.24 | 73.83
161 | 0.00627 | 124.65 | 70.656 | 0.41003 | 124.577 | 73.738
162 | 0.00501 | 124.867 | 70.658 | 0.39704 | 124.951 | 73.664
163 | 0.00427 | 125.063 | 70.732 | 0.37835 | 125.222 | 73.702
164 | 0.00388 | 125.186 | 70.64 | 0.32037 | 125.439 | 73.761
165 | 0.00358 | 125.301 | 70.617 | 0.00333 | 125.585 | 73.74
166 | 0.00336 | 125.455 | 70.671 | 0.00118 | 125.653 | 73.756
167 | 0.0032 | 125.57 | 70.605 | 0.0007 | 125.648 | 73.993
168 | 0.00303 | 125.552 | 70.441 | 0.0007 | 125.669 | 74.083
169 | 0.00287 | 125.479 | 70.382 | 0.00055 | 125.601 | 74.169
170 | 0.00282 | 125.646 | 70.548 | 0.00051 | 125.549 | 74.259
171 | 0.00273 | 125.727 | 70.684 | 0.00039 | 125.481 | 74.348
172 | 0.00258 | 125.703 | 70.702 | 0.00055 | 125.578 | 74.353
173 | 0.00251 | 125.63 | 70.41 | 0.00057 | 125.687 | 74.292
174 | 0.00242 | 125.546 | 70.39 | 0.00067 | 125.847 | 74.256
175 | 0.00239 | 125.661 | 70.454 | 0.00057 | 125.92 | 74.325
176 | 0.00233 | 125.703 | 70.418 | 0.00073 | 126.024 | 74.292
177 | 0.00227 | 125.698 | 70.456 | 0.00071 | 125.975 | 74.218
178 | 0.00224 | 125.675 | 70.288 | 0.00066 | 125.753 | 74.358
179 | 0.00215 | 125.552 | 70.234 | 0.00079 | 125.635 | 74.379
180 | 0.00207 | 125.481 | 70.094 | 0.00083 | 125.703 | 74.129
181 | 0.00202 | 125.435 | 70.17 | 0.00082 | 125.648 | 74.162
182 | 0.00197 | 125.54 | 70.141 | 0.00084 | 125.502 | 74.072
183 | 0.00192 | 125.501 | 70.205 | 0.00088 | 125.416 | 74.016
184 | 0.00191 | 125.382 | 70.114 | 0.00092 | 125.288 | 74.149
185 | 0.00186 | 125.285 | 70.007 | 0.00081 | 125.275 | 74.182
186 | 0.00184 | 125.202 | 69.974 | 0.00087 | 125.233 | 74.205
187 | 0.00181 | 125.115 | 69.772 | 0.00092 | 125.162 | 74.21
188 | 0.00179 | 125.024 | 69.82 | 0.00069 | 125.084 | 74.233
189 | 0.00175 | 124.862 | 69.836 | 0.00079 | 125.037 | 74.172
190 | 0.00168 | 124.901 | 69.769 | 0.00072 | 124.948 | 74.113
191 | 0.00164 | 124.899 | 69.514 | 0.00081 | 124.893 | 74.021
192 | 0.00159 | 124.888 | 69.534 | 0.00081 | 124.833 | 73.927
193 | 0.00155 | 124.904 | 69.498 | 0.00068 | 124.749 | 73.95
194 | 0.00153 | 124.914 | 69.58 | 0.00082 | 124.71 | 73.991
195 | 0.00148 | 124.901 | 69.721 | 0.00078 | 124.689 | 73.866
196 | 0.00147 | 124.844 | 69.887 | 0.00078 | 124.632 | 73.85
197 | 0.00143 | 124.731 | 69.984 | 0.00075 | 124.527 | 73.817
198 | 0.00144 | 124.703 | 69.864 | 0.00054 | 124.397 | 73.932
199 | 0.00142 | 124.661 | 69.7 | 0.00074 | 124.405 | 73.991
200 | 0.00138 | 124.671 | 69.772 | 0.00073 | 124.334 | 73.901
201 | 0.00138 | 124.695 | 69.626 | 0.00069 | 124.3 | 73.789
202 | 0.00135 | 124.627 | 69.532 | 0.00055 | 124.274 | 73.771
203 | 0.00132 | 124.577 | 69.432 | 0.00065 | 124.282 | 73.934
204 | 0.00129 | 124.533 | 69.381 | 0.00068 | 124.211 | 73.906
205 | 0.00125 | 124.528 | 69.192 | 0.00049 | 124.146 | 73.848
206 | 0.00125 | 124.56 | 69.332 | 0.00062 | 124.156 | 73.758
207 | 0.00122 | 124.565 | 69.239 | 0.00059 | 124.198 | 73.812
208 | 0.00119 | 124.571 | 69.328 | 0.00056 | 124.24 | 73.821
209 | 0.00113 | 124.521 | 69.313 | 0.00056 | 124.274 | 73.777
210 | 0.00113 | 124.453 | 69.229 | 0.00055 | 124.292 | 73.663
211 | 0.0011 | 124.392 | 69.152 | 0.00058 | 124.35 | 73.665
212 | 0.00107 | 124.345 | 69.112 | 0.00066 | 124.342 | 73.703
213 | 0.00108 | 124.266 | 69.125 | 0.00072 | 124.308 | 73.798
214 | 0.00105 | 124.219 | 69.112 | 0.00067 | 124.25 | 73.788
215 | 0.00101 | 124.068 | 69.204 | 0.00071 | 124.193 | 73.683
216 | 0.001 | 124.039 | 69.235 | 0.00069 | 124.164 | 73.744
217 | 0.00098 | 124.026 | 69.212 | 0.00069 | 124.117 | 73.918
218 | 0.00097 | 123.984 | 69.187 | 0.00066 | 124.094 | 73.863
219 | 0.00096 | 124.034 | 69.02 | 0.0007 | 124.054 | 73.746
220 | 0.00094 | 123.995 | 68.872 | 0.0007 | 124.047 | 73.748
221 | 0.00093 | 123.934 | 68.834 | 0.00067 | 123.992 | 73.883
222 | 0.00094 | 123.919 | 68.849 | 0.00062 | 123.95 | 73.855
223 | 0.00094 | 123.981 | 69.003 | 0.00064 | 123.966 | 73.86
224 | 0.00092 | 123.919 | 69.105 | 0.00062 | 123.989 | 73.973
225 | 0.00091 | 123.856 | 69.115 | 0.00064 | 124.028 | 73.937
226 | 0.0009 | 123.868 | 69.043 | 0.0006 | 124.065 | 73.804
227 | 0.00089 | 123.857 | 69.088 | 0.00061 | 124.083 | 73.822
228 | 0.00088 | 123.873 | 68.996 | 0.00063 | 124.135 | 73.991
229 | 0.00088 | 123.855 | 68.812 | 0.0006 | 124.149 | 74.192
230 | 0.00087 | 123.774 | 68.794 | 0.00062 | 124.088 | 74.121
231 | 0.00086 | 123.758 | 68.805 | 0.00071 | 124.054 | 74.052
232 | 0.00085 | 123.784 | 69.045 | 0.00061 | 123.932 | 73.891
233 | 0.00085 | 123.825 | 69.047 | 0.00066 | 123.791 | 73.84
234 | 0.00085 | 123.781 | 68.904 | 0.00062 | 123.669 | 73.83
235 | 0.00082 | 123.721 | 68.866 | 0.00062 | 123.602 | 73.82
236 | 0.00082 | 123.659 | 68.797 | 0.00061 | 123.511 | 73.84
237 | 0.00083 | 123.636 | 68.794 | 0.00057 | 123.41 | 74.039
238 | 0.00081 | 123.638 | 68.881 | 0.00057 | 123.34 | 73.95
239 | 0.00078 | 123.584 | 68.968 | 0.00056 | 123.285 | 73.955
240 | 0.00078 | 123.488 | 68.889 | 0.00056 | 123.218 | 73.878
241 | 0.00075 | 123.439 | 68.955 | 0.00054 | 123.125 | 73.827
242 | 0.00074 | 123.449 | 69.001 | 0.00051 | 123.036 | 73.955
243 | 0.00074 | 123.433 | 68.899 | 0.00049 | 122.977 | 74.09
244 | 0.00075 | 123.379 | 68.807 | 0.00051 | 122.894 | 74.062
245 | 0.00074 | 123.345 | 68.973 | 0.00053 | 122.808 | 74.029
246 | 0.00074 | 123.304 | 68.884 | 0.00052 | 122.751 | 73.998
247 | 0.00075 | 123.348 | 68.799 | 0.00051 | 122.702 | 73.83
248 | 0.00075 | 123.304 | 68.935 | 0.00054 | 122.66 | 73.649
249 | 0.00072 | 123.304 | 68.945 | 0.0005 | 122.624 | 73.574
250 | 0.00069 | 123.187 | 68.838 | 0.00049 | 122.562 | 73.526
251 | 0.00071 | 123.13 | 68.718 | 0.0005 | 122.5 | 73.498
252 | 0.00071 | 123.065 | 68.866 | 0.00048 | 122.445 | 73.554
253 | 0.00068 | 122.987 | 69.147 | 0.00051 | 122.432 | 73.62
254 | 0.00066 | 122.912 | 69.252 | 0.00052 | 122.417 | 73.753
255 | 0.00066 | 122.821 | 69.216 | 0.00051 | 122.393 | 73.682
256 | 0.00065 | 122.775 | 69.065 | 0.0005 | 122.357 | 73.733
257 | 0.00064 | 122.671 | 68.958 | 0.00048 | 122.31 | 73.802
258 | 0.00063 | 122.57 | 68.871 | 0.00048 | 122.274 | 73.649
259 | 0.00063 | 122.507 | 68.94 | 0.0005 | 122.238 | 73.633
260 | 0.00062 | 122.489 | 68.912 | 0.0005 | 122.206 | 73.597
261 | 0.0006 | 122.399 | 68.802 | 0.00049 | 122.199 | 73.447
262 | 0.00058 | 122.38 | 68.753 | 0.00049 | 122.183 | 73.526
263 | 0.00061 | 122.339 | 68.759 | 0.00047 | 122.17 | 73.634
264 | 0.00058 | 122.308 | 68.771 | 0.00047 | 122.136 | 73.742
265 | 0.00059 | 122.295 | 68.863 | 0.00047 | 122.103 | 73.678
266 | 0.0006 | 122.258 | 68.963 | 0.00045 | 122.048 | 73.596
267 | 0.00059 | 122.163 | 68.996 | 0.00043 | 122.02 | 73.629
268 | 0.00057 | 122.092 | 68.876 | 0.00043 | 122.002 | 73.599
269 | 0.00059 | 122.069 | 68.863 | 0.00042 | 121.97 | 73.645
270 | 0.00059 | 122.043 | 68.797 | 0.00042 | 121.981 | 73.604
271 | 0.00055 | 122.004 | 68.953 | 0.0004 | 121.968 | 73.527
272 | 0.00056 | 121.978 | 68.927 | 0.00041 | 121.96 | 73.486
273 | 0.00057 | 121.911 | 68.733 | 0.00041 | 121.939 | 73.477
274 | 0.00057 | 121.877 | 68.656 | 0.00038 | 121.89 | 73.421
275 | 0.00055 | 121.836 | 68.631 | 0.00038 | 121.833 | 73.378
276 | 0.00055 | 121.768 | 68.603 | 0.00038 | 121.817 | 73.396
277 | 0.00054 | 121.662 | 68.728 | 0.00038 | 121.807 | 73.48
278 | 0.00054 | 121.644 | 68.876 | 0.00037 | 121.838 | 73.587
279 | 0.00054 | 121.623 | 69.047 | 0.00036 | 121.854 | 73.615
280 | 0.00053 | 121.569 | 69.052 | 0.00036 | 121.869 | 73.656
281 | 0.00052 | 121.53 | 69.073 | 0.00035 | 121.833 | 73.521
282 | 0.00052 | 121.429 | 69.009 | 0.00035 | 121.825 | 73.613
283 | 0.00051 | 121.387 | 68.991 | 0.00035 | 121.843 | 73.682
284 | 0.00051 | 121.356 | 69.139 | 0.00035 | 121.854 | 73.684
285 | 0.00049 | 121.327 | 69.254 | 0.00035 | 121.815 | 73.633
286 | 0.0005 | 121.314 | 69.213 | 0.00035 | 121.799 | 73.521
287 | 0.00051 | 121.265 | 69.17 | 0.00034 | 121.797 | 73.483
288 | 0.00051 | 121.226 | 69.149 | 0.00035 | 121.773 | 73.411
289 | 0.00049 | 121.226 | 69.134 | 0.00034 | 121.781 | 73.452
290 | 0.00048 | 121.146 | 68.983 | 0.00035 | 121.781 | 73.421
291 | 0.00048 | 121.052 | 68.922 | 0.00035 | 121.763 | 73.431
292 | 0.00048 | 120.995 | 68.912 | 0.00034 | 121.734 | 73.426
293 | 0.00047 | 120.938 | 68.917 | 0.00034 | 121.696 | 73.437
294 | 0.00046 | 120.863 | 68.96 | 0.00034 | 121.68 | 73.355
295 | 0.00048 | 120.796 | 69.111 | 0.00034 | 121.638 | 73.38
296 | 0.00045 | 120.783 | 69.129 | 0.00035 | 121.62 | 73.347
297 | 0.00046 | 120.778 | 69.086 | 0.00035 | 121.587 | 73.544
298 | 0.00045 | 120.702 | 69.098 | 0.00035 | 121.568 | 73.705
299 | 0.00045 | 120.65 | 69.124 | 0.00035 | 121.558 | 73.592
300 | 0.00046 | 120.596 | 68.958 | 0.00035 | 121.553 | 73.429
301 | 0.00045 | 120.606 | 69.08 | 0.00035 | 121.561 | 73.368
302 | 0.00043 | 120.578 | 68.986 | 0.00035 | 121.53 | 73.386
303 | 0.00046 | 120.565 | 68.909 | 0.00035 | 121.524 | 73.36
304 | 0.00043 | 120.526 | 68.764 | 0.00035 | 121.485 | 73.409
305 | 0.00042 | 120.469 | 68.641 | 0.00035 | 121.46 | 73.411
306 | 0.00042 | 120.401 | 68.741 | 0.00034 | 121.475 | 73.483
307 | 0.00043 | 120.342 | 68.81 | 0.00035 | 121.449 | 73.551
308 | 0.00042 | 120.298 | 68.912 | 0.00035 | 121.4 | 73.649
309 | 0.00044 | 120.243 | 68.919 | 0.00035 | 121.351 | 73.59
310 | 0.0004 | 120.16 | 68.907 | 0.00035 | 121.314 | 73.636
311 | 0.00044 | 120.08 | 68.812 | 0.00035 | 121.304 | 73.518
312 | 0.00041 | 120.056 | 68.72 | 0.00036 | 121.262 | 73.457
313 | 0.00042 | 120.023 | 68.743 | 0.00035 | 121.262 | 73.42
314 | 0.00043 | 119.961 | 68.756 | 0.00035 | 121.239 | 73.374
315 | 0.00041 | 119.909 | 68.838 | 0.00035 | 121.218 | 73.446
316 | 0.00041 | 119.872 | 68.761 | 0.00035 | 121.182 | 73.4
317 | 0.00042 | 119.776 | 68.692 | 0.00035 | 121.146 | 73.305
318 | 0.00041 | 119.763 | 68.7 | 0.00035 | 121.124 | 73.387
319 | 0.00041 | 119.691 | 68.687 | 0.00034 | 121.08 | 73.267
320 | 0.00041 | 119.639 | 68.733 | 0.00035 | 121.061 | 73.359
321 | 0.00039 | 119.571 | 68.843 | 0.00035 | 121.067 | 73.456
322 | 0.0004 | 119.54 | 68.787 | 0.00035 | 121.056 | 73.349
323 | 0.00039 | 119.488 | 68.799 | 0.00036 | 121.045 | 73.154
324 | 0.00038 | 119.442 | 68.81 | 0.00036 | 121.037 | 73.154
325 | 0.00039 | 119.418 | 68.692 | 0.00036 | 121.016 | 73.024
326 | 0.00038 | 119.372 | 68.713 | 0.00035 | 120.967 | 73.075
327 | 0.00039 | 119.335 | 68.789 | 0.00035 | 120.949 | 73.257
328 | 0.00039 | 119.317 | 68.769 | 0.00036 | 120.884 | 73.31
329 | 0.00036 | 119.302 | 68.817 | 0.00035 | 120.834 | 73.246
330 | 0.00038 | 119.242 | 68.937 | 0.00037 | 120.818 | 73.303
331 | 0.00039 | 119.214 | 69.019 | 0.00035 | 120.768 | 73.236
332 | 0.00036 | 119.154 | 69.091 | 0.00036 | 120.68 | 73.152
333 | 0.00038 | 119.141 | 69.024 | 0.00035 | 120.659 | 73.36
334 | 0.00037 | 119.123 | 68.904 | 0.00036 | 120.569 | 73.258
335 | 0.00036 | 119.105 | 68.751 | 0.00036 | 120.565 | 73.181
336 | 0.00037 | 119.118 | 68.631 | 0.00035 | 120.56 | 73.299
337 | 0.00036 | 119.094 | 68.868 | 0.00036 | 120.556 | 73.237
338 | 0.00036 | 119.001 | 68.725 | 0.00036 | 120.535 | 73.151
339 | 0.00037 | 118.92 | 68.702 | 0.00037 | 120.493 | 73
340 | 0.00036 | 118.832 | 68.799 | 0.00036 | 120.447 | 72.971
341 | 0.00037 | 118.687 | 68.784 | 0.00036 | 120.447 | 73.108
342 | 0.00037 | 118.588 | 68.779 | 0.00037 | 120.414 | 73.126
343 | 0.00035 | 118.539 | 68.919 | 0.00036 | 120.388 | 73.06
344 | 0.00036 | 118.48 | 68.756 | 0.00037 | 120.399 | 73.147
345 | 0.00036 | 118.448 | 68.677 | 0.00037 | 120.375 | 73.183
346 | 0.00036 | 118.399 | 68.669 | 0.00035 | 120.342 | 73.206
347 | 0.00036 | 118.371 | 68.684 | 0.00036 | 120.273 | 73.221
348 | 0.00035 | 118.355 | 68.644 | 0.00036 | 120.252 | 73.29
349 | 0.00037 | 118.303 | 68.59 | 0.00037 | 120.221 | 73.251
350 | 0.00035 | 118.218 | 68.539 | 0.00037 | 120.211 | 73.225
351 | 0.00036 | 118.163 | 68.618 | 0.00039 | 120.159 | 73.299
352 | 0.00035 | 118.158 | 68.508 | 0.00038 | 120.15 | 73.214
353 | 0.00034 | 118.132 | 68.564 | 0.00038 | 120.116 | 73.186
354 | 0.00035 | 118.111 | 68.511 | 0.00037 | 120.056 | 73.133
355 | 0.00035 | 118.052 | 68.472 | 0.00037 | 120.015 | 73.115
356 | 0.00035 | 117.945 | 68.526 | 0.00038 | 119.989 | 72.959
357 | 0.00034 | 117.865 | 68.552 | 0.00038 | 119.74 | 72.967
358 | 0.00034 | 117.813 | 68.523 | 0.00038 | 119.958 | 73.038
359 | 0.00033 | 117.8 | 68.46 | 0.00038 | 119.909 | 73.02
360 | 0.00034 | 117.766 | 68.329 | 0.00038 | 119.845 | 73.064
361 | 0.00035 | 117.707 | 68.408 | 0.00038 | 119.842 | 73.115
362 | 0.00034 | 117.655 | 68.406 | 0.00038 | 119.695 | 73.089
363 | 0.00033 | 117.606 | 68.431 | 0.00037 | 119.733 | 73.002
364 | 0.00033 | 117.543 | 68.452 | 0.00037 | 119.71 | 72.921
365 | 0.00032 | 117.504 | 68.442 | 0.00037 | 119.687 | 72.916
366 | 0.00033 | 117.437 | 68.419 | 0.00037 | 119.63 | 72.918
367 | 0.00032 | 117.398 | 68.383 | 0.00037 | 119.599 | 73.025
368 | 0.00032 | 117.328 | 68.437 | 0.00036 | 119.591 | 72.994
369 | 0.00034 | 117.298 | 68.414 | 0.00036 | 119.591 | 73.177
370 | 0.00033 | 117.306 | 68.37 | 0.00036 | 119.526 | 73.124
371 | 0.00033 | 117.262 | 68.391 | 0.00037 | 119.513 | 73.114
372 | 0.00032 | 117.218 | 68.311 | 0.00037 | 119.507 | 73.121
373 | 0.00032 | 117.202 | 68.212 | 0.00037 | 119.46 | 73.06
374 | 0.00032 | 117.109 | 68.097 | 0.00036 | 119.413 | 73.014
375 | 0.00033 | 117.062 | 67.956 | 0.00036 | 119.36 | 72.937
376 | 0.00033 | 117.039 | 67.951 | 0.00037 | 119.331 | 72.917
377 | 0.00031 | 116.969 | 68.087 | 0.00036 | 119.29 | 72.787
378 | 0.00031 | 116.925 | 68.076 | 0.00036 | 119.274 | 72.655
379 | 0.00032 | 116.875 | 68.041 | 0.00036 | 119.241 | 72.64
380 | 0.00031 | 116.735 | 68.071 | 0.00036 | 119.208 | 72.767
381 | 0.0003 | 116.668 | 68.153 | 0.00036 | 119.154 | 72.675
382 | 0.00031 | 116.619 | 68.176 | 0.00036 | 119.097 | 72.696
383 | 0.00032 | 116.603 | 68.196 | 0.00036 | 119.068 | 72.78
384 | 0.00031 | 116.584 | 68.254 | 0.00036 | 119.001 | 72.778
385 | 0.00031 | 116.555 | 68.187 | 0.00037 | 118.98 | 72.719
386 | 0.0003 | 116.503 | 68.093 | 0.00036 | 118.949 | 72.709
387 | 0.0003 | 116.454 | 68.075 | 0.00036 | 118.916 | 72.844
388 | 0.0003 | 116.399 | 68.026 | 0.00036 | 118.909 | 72.88
389 | 0.0003 | 116.371 | 67.917 | 0.00035 | 118.88 | 72.711
390 | 0.0003 | 116.327 | 67.832 | 0.00035 | 118.828 | 72.704
391 | 0.0003 | 116.292 | 67.894 | 0.00034 | 118.797 | 72.811
392 | 0.00031 | 116.235 | 67.905 | 0.00034 | 118.747 | 72.767
393 | 0.00031 | 116.175 | 67.869 | 0.00034 | 118.695 | 72.79
394 | 0.0003 | 116.143 | 67.837 | 0.00035 | 118.679 | 72.783
395 | 0.00031 | 116.065 | 67.894 | 0.00034 | 118.699 | 72.816
396 | 0.00029 | 115.992 | 67.998 | 0.00034 | 118.67 | 72.854
397 | 0.0003 | 115.938 | 67.965 | 0.00034 | 118.544 | 72.824
398 | 0.0003 | 115.883 | 68.164 | 0.00033 | 118.5 | 72.737
399 | 0.00029 | 115.842 | 68.218 | 0.00033 | 118.454 | 72.732
400 | 0.00029 | 115.759 | 68.338 | 0.00034 | 118.426 | 72.767
401 | 0.00028 | 115.712 | 68.292 | 0.00034 | 118.297 | 72.824
402 | 0.0003 | 115.665 | 68.272 | 0.00033 | 118.19 | 72.849
403 | 0.00028 | 115.645 | 68.267 | 0.00033 | 118.136 | 72.822
404 | 0.00029 | 115.645 | 68.246 | 0.00033 | 118.188 | 72.904
405 | 0.00028 | 115.577 | 68.287 | 0.00033 | 118.188 | 73.014
406 | 0.00029 | 115.546 | 68.295 | 0.00033 | 118.172 | 72.902
407 | 0.00029 | 115.481 | 68.272 | 0.00033 | 118.133 | 72.781
408 | 0.00029 | 115.437 | 68.336 | 0.00034 | 118.131 | 72.71
409 | 0.00028 | 115.396 | 68.239 | 0.00034 | 118.097 | 72.697
410 | 0.00028 | 115.354 | 68.098 | 0.00034 | 118.079 | 72.692
411 | 0.00028 | 115.308 | 68.052 | 0.00033 | 118.029 | 72.718
412 | 0.00029 | 115.253 | 68.101 | 0.00033 | 118.032 | 72.848
413 | 0.00028 | 115.209 | 68.072 | 0.00033 | 117.996 | 73.032
414 | 0.00029 | 115.152 | 67.957 | 0.00033 | 118.022 | 72.991
415 | 0.00027 | 115.092 | 67.973 | 0.00033 | 117.954 | 72.967
416 | 0.00028 | 115.087 | 67.963 | 0.00033 | 117.892 | 72.895
417 | 0.00028 | 115.033 | 68.001 | 0.00033 | 117.831 | 72.788
418 | 0.00029 | 115.007 | 68.014 | 0.00033 | 117.792 | 72.767
419 | 0.00028 | 114.947 | 68.062 | 0.00033 | 117.756 | 72.882
420 | 0.00029 | 114.89 | 67.942 | 0.00033 | 117.747 | 72.95
421 | 0.00028 | 114.833 | 67.97 | 0.00033 | 117.71 | 72.848
422 | 0.00028 | 114.802 | 67.968 | 0.00033 | 117.713 | 72.764
423 | 0.00027 | 114.763 | 68.093 | 0.00033 | 117.674 | 72.825
424 | 0.00027 | 114.711 | 68.121 | 0.00033 | 117.576 | 72.833
425 | 0.00028 | 114.682 | 68.067 | 0.00033 | 117.426 | 72.79
426 | 0.00028 | 114.61 | 68.18 | 0.00034 | 117.406 | 72.683
427 | 0.00028 | 114.597 | 68.228 | 0.00033 | 117.382 | 72.675
428 | 0.00027 | 114.592 | 68.264 | 0.00034 | 117.362 | 72.686
429 | 0.00028 | 114.514 | 68.2 | 0.00033 | 117.388 | 72.686
430 | 0.00027 | 114.449 | 68.098 | 0.00034 | 117.338 | 72.612
431 | 0.00027 | 114.41 | 68.065 | 0.00034 | 117.258 | 72.675
432 | 0.00027 | 114.353 | 68.18 | 0.00033 | 117.308 | 72.674
433 | 0.00027 | 114.28 | 68.159 | 0.00033 | 117.29 | 72.523
434 | 0.00027 | 114.187 | 68.182 | 0.00033 | 117.275 | 72.6
435 | 0.00027 | 114.114 | 68.18 | 0.00033 | 117.264 | 72.618
436 | 0.00027 | 114.073 | 68.241 | 0.00033 | 117.197 | 72.449
437 | 0.00026 | 114.029 | 68.17 | 0.00034 | 117.111 | 72.421
438 | 0.00026 | 113.982 | 68.134 | 0.00033 | 117.07 | 72.462
439 | 0.00026 | 113.956 | 68.072 | 0.00033 | 117.005 | 72.539
440 | 0.00026 | 113.889 | 68.098 | 0.00034 | 117.013 | 72.574
441 | 0.00026 | 113.832 | 68.032 | 0.00033 | 116.94 | 72.564
442 | 0.00027 | 113.775 | 68.024 | 0.00033 | 116.903 | 72.405
443 | 0.00027 | 113.757 | 67.978 | 0.00033 | 116.879 | 72.466
444 | 0.00027 | 113.731 | 67.868 | 0.00033 | 116.814 | 72.461
445 | 0.00027 | 113.705 | 67.794 | 0.00033 | 116.7 | 72.41
446 | 0.00026 | 113.64 | 67.773 | 0.00033 | 116.646 | 72.353
447 | 0.00028 | 113.601 | 67.75 | 0.00033 | 116.661 | 72.343
448 | 0.00027 | 113.578 | 67.768 | 0.00033 | 116.615 | 72.269
449 | 0.00027 | 113.554 | 67.963 | 0.00032 | 116.565 | 72.208
450 | 0.00028 | 113.515 | 67.906 | 0.00032 | 116.586 | 72.182
451 | 0.00026 | 113.445 | 67.817 | 0.00032 | 116.571 | 72.213
452 | 0.00026 | 113.396 | 67.876 | 0.00032 | 116.573 | 72.198
453 | 0.00028 | 113.326 | 67.83 | 0.00032 | 116.545 | 72.147
454 | 0.00027 | 113.291 | 67.994 | 0.00032 | 116.493 | 72.264
455 | 0.00026 | 113.239 | 68.051 | 0.00032 | 116.438 | 72.374
456 | 0.00025 | 113.177 | 68.046 | 0.00032 | 116.441 | 72.297
457 | 0.00026 | 113.133 | 68.053 | 0.00032 | 116.441 | 72.364
458 | 0.00026 | 113.081 | 67.936 | 0.00032 | 116.405 | 72.325
459 | 0.00026 | 113.045 | 67.923 | 0.00032 | 116.338 | 72.343
460 | 0.00026 | 112.985 | 67.928 | 0.00032 | 116.287 | 72.38
461 | 0.00025 | 112.934 | 68.007 | 0.00032 | 116.24 | 72.299
462 | 0.00025 | 112.901 | 68.034 | 0.00032 | 116.198 | 72.217
463 | 0.00026 | 112.849 | 68.18 | 0.00032 | 116.147 | 72.25
464 | 0.00025 | 112.789 | 68.039 | 0.00032 | 116.139 | 72.352
465 | 0.00025 | 112.742 | 68.116 | 0.00032 | 116.113 | 72.309
466 | 0.00026 | 112.714 | 68.129 | 0.00032 | 116.082 | 72.393
467 | 0.00026 | 112.672 | 68.062 | 0.00032 | 116.061 | 72.362
468 | 0.00025 | 112.626 | 68.057 | 0.00032 | 115.991 | 72.283
469 | 0.00026 | 112.602 | 68.098 | 0.00032 | 115.974 | 72.379
470 | 0.00025 | 112.556 | 68.003 | 0.00032 | 115.938 | 72.394
471 | 0.00025 | 112.53 | 67.968 | 0.00032 | 115.948 | 72.369
472 | 0.00026 | 112.449 | 67.909 | 0.00032 | 115.883 | 72.369
473 | 0.00025 | 112.364 | 67.998 | 0.00032 | 115.839 | 72.228
474 | 0.00024 | 112.317 | 68.054 | 0.00031 | 115.818 | 72.269
475 | 0.00025 | 112.263 | 67.95 | 0.00031 | 115.787 | 72.244
476 | 0.00026 | 112.23 | 67.937 | 0.00031 | 115.745 | 72.226
477 | 0.00024 | 112.181 | 67.956 | 0.00031 | 115.698 | 72.245
478 | 0.00026 | 112.16 | 67.877 | 0.00031 | 115.638 | 72.227
479 | 0.00025 | 112.119 | 67.764 | 0.00031 | 115.568 | 72.242
480 | 0.00026 | 112.077 | 67.736 | 0.00031 | 115.428 | 72.278
481 | 0.00024 | 112.052 | 67.741 | 0.00031 | 115.41 | 72.253
482 | 0.00025 | 112.006 | 67.885 | 0.00031 | 115.418 | 72.281
483 | 0.00026 | 111.946 | 67.851 | 0.00031 | 115.358 | 72.322
484 | 0.00026 | 111.876 | 67.925 | 0.00031 | 115.35 | 72.199
485 | 0.00024 | 111.809 | 67.913 | 0.00031 | 115.301 | 72.224
486 | 0.00026 | 111.741 | 67.8 | 0.00031 | 115.279 | 72.171
487 | 0.00025 | 111.707 | 67.839 | 0.00032 | 115.276 | 72.044
488 | 0.00024 | 111.645 | 67.872 | 0.00031 | 115.25 | 72.026
489 | 0.00024 | 111.63 | 67.869 | 0.00031 | 115.209 | 72.07
490 | 0.00024 | 111.596 | 67.767 | 0.00032 | 115.173 | 71.996
491 | 0.00026 | 111.588 | 67.713 | 0.00031 | 115.134 | 71.955
492 | 0.00024 | 111.573 | 67.647 | 0.00031 | 115.077 | 71.909
493 | 0.00024 | 111.523 | 67.754 | 0.00031 | 115.046 | 71.97
494 | 0.00025 | 111.481 | 67.762 | 0.00031 | 115.004 | 71.991
495 | 0.00025 | 111.449 | 67.716 | 0.00031 | 114.952 | 72.009
496 | 0.00025 | 111.4 | 67.803 | 0.00031 | 114.924 | 71.952
497 | 0.00025 | 111.398 | 67.68 | 0.00031 | 114.9 | 71.894
498 | 0.00025 | 111.377 | 67.698 | 0.00031 | 114.88 | 71.996
499 | 0.00024 | 111.315 | 67.662 | 0.00031 | 114.834 | 71.964
500 | 0.00023 | 111.232 | 67.606 | 0.00031 | 114.808 | 71.925
501 | 0.00024 | 111.187 | 67.711 | 0.00031 | 114.764 | 71.984
502 | 0.00024 | 111.151 | 67.665 | 0.00031 | 114.73 | 72.051
503 | 0.00024 | 111.092 | 67.672 | 0.00031 | 114.681 | 72.007
504 | 0.00024 | 111.057 | 67.667 | 0.00031 | 114.645 | 71.933
505 | 0.00023 | 111.005 | 67.685 | 0.00031 | 114.627 | 71.987
506 | 0.00023 | 110.946 | 67.614 | 0.00031 | 114.567 | 72.005
507 | 0.00024 | 110.882 | 67.657 | 0.00031 | 114.559 | 72.01
508 | 0.00024 | 110.802 | 67.68 | 0.00031 | 114.536 | 71.994
509 | 0.00024 | 110.766 | 67.624 | 0.00031 | 114.496 | 71.952
510 | 0.00023 | 110.709 | 67.532 | 0.00031 | 114.467 | 71.95
511 | 0.00023 | 110.683 | 67.537 | 0.00031 | 114.415 | 71.963
512 | 0.00023 | 110.632 | 67.552 | 0.00031 | 114.382 | 71.98
513 | 0.00023 | 110.585 | 67.614 | 0.00031 | 114.322 | 72.039
514 | 0.00023 | 110.524 | 67.606 | 0.00031 | 114.288 | 72.024
515 | 0.00023 | 110.467 | 67.575 | 0.00031 | 114.187 | 72.06
516 | 0.00023 | 110.464 | 67.603 | 0.00031 | 114.147 | 72.034
517 | 0.00023 | 110.469 | 67.573 | 0.00031 | 114.108 | 72.025
518 | 0.00023 | 110.449 | 67.448 | 0.00031 | 114.077 | 72.035
519 | 0.00023 | 110.408 | 67.471 | 0.00031 | 113.999 | 72.023
520 | 0.00024 | 110.348 | 67.552 | 0.00031 | 113.885 | 72.023
521 | 0.00023 | 110.3 | 67.588 | 0.00031 | 113.797 | 72.04
522 | 0.00023 | 110.245 | 67.591 | 0.00031 | 113.854 | 71.867
523 | 0.00023 | 110.209 | 67.693 | 0.00031 | 113.864 | 71.913
524 | 0.00023 | 110.171 | 67.683 | 0.00031 | 113.836 | 71.79
525 | 0.00023 | 110.132 | 67.721 | 0.00031 | 113.843 | 71.808
526 | 0.00023 | 110.065 | 67.79 | 0.00031 | 113.834 | 71.818
527 | 0.00023 | 110.037 | 67.713 | 0.00031 | 113.816 | 71.781
528 | 0.00023 | 110.001 | 67.678 | 0.00031 | 113.78 | 71.868
529 | 0.00023 | 109.944 | 67.785 | 0.00031 | 113.744 | 71.886
530 | 0.00023 | 109.918 | 67.759 | 0.00031 | 113.697 | 71.927
531 | 0.00023 | 109.877 | 67.706 | 0.00031 | 113.654 | 71.909
532 | 0.00023 | 109.795 | 67.637 | 0.00031 | 113.615 | 71.954
533 | 0.00023 | 109.777 | 67.626 | 0.00031 | 113.472 | 71.851
534 | 0.00022 | 109.723 | 67.79 | 0.00031 | 113.4 | 71.846
535 | 0.00023 | 109.712 | 67.793 | 0.00031 | 113.418 | 71.836
536 | 0.00023 | 109.669 | 67.795 | 0.00031 | 113.418 | 71.782
537 | 0.00023 | 109.591 | 67.66 | 0.00031 | 113.379 | 71.747
538 | 0.00023 | 109.522 | 67.632 | 0.00031 | 113.369 | 71.729
539 | 0.00023 | 109.488 | 67.683 | 0.00031 | 113.322 | 71.688
540 | 0.00022 | 109.447 | 67.547 | 0.00031 | 113.283 | 71.688
541 | 0.00023 | 109.39 | 67.619 | 0.00031 | 113.255 | 71.731
542 | 0.00022 | 109.329 | 67.445 | 0.00031 | 113.244 | 71.813
543 | 0.00023 | 109.275 | 67.384 | 0.00031 | 113.216 | 71.844
544 | 0.00022 | 109.215 | 67.358 | 0.00031 | 113.182 | 71.798
545 | 0.00022 | 109.148 | 67.335 | 0.00031 | 113.151 | 71.77
546 | 0.00022 | 109.13 | 67.292 | 0.00031 | 113.094 | 71.823
547 | 0.00022 | 109.128 | 67.414 | 0.00031 | 113.055 | 71.759
548 | 0.00022 | 109.102 | 67.437 | 0.00031 | 113.047 | 71.693
549 | 0.00022 | 109.066 | 67.494 | 0.0003 | 112.991 | 71.725
550 | 0.00022 | 109.035 | 67.442 | 0.00031 | 112.973 | 71.623
551 | 0.00022 | 108.986 | 67.491 | 0.0003 | 112.947 | 71.722
552 | 0.00022 | 108.924 | 67.481 | 0.0003 | 112.89 | 71.743
553 | 0.00022 | 108.87 | 67.414 | 0.0003 | 112.851 | 71.722
554 | 0.00022 | 108.86 | 67.399 | 0.0003 | 112.802 | 71.666
555 | 0.00021 | 108.809 | 67.399 | 0.0003 | 112.771 | 71.712
556 | 0.00022 | 108.767 | 67.494 | 0.0003 | 112.748 | 71.715
557 | 0.00021 | 108.718 | 67.69 | 0.00031 | 112.672 | 71.727
558 | 0.00022 | 108.68 | 67.667 | 0.00031 | 112.628 | 71.653
559 | 0.00022 | 108.646 | 67.532 | 0.00031 | 112.614 | 71.642
560 | 0.00021 | 108.597 | 67.626 | 0.0003 | 112.531 | 71.66
561 | 0.00021 | 108.536 | 67.655 | 0.0003 | 112.477 | 71.627
562 | 0.00021 | 108.466 | 67.545 | 0.0003 | 112.451 | 71.581
563 | 0.00022 | 108.422 | 67.547 | 0.0003 | 112.422 | 71.563
564 | 0.00021 | 108.35 | 67.527 | 0.0003 | 112.404 | 71.575
565 | 0.00021 | 108.296 | 67.471 | 0.0003 | 112.365 | 71.639
566 | 0.00021 | 108.237 | 67.43 | 0.0003 | 112.334 | 71.706
567 | 0.00021 | 108.239 | 67.43 | 0.0003 | 112.313 | 71.637
568 | 0.00022 | 108.196 | 67.333 | 0.0003 | 112.241 | 71.609
569 | 0.00021 | 108.183 | 67.256 | 0.0003 | 112.193 | 71.556
570 | 0.00021 | 108.165 | 67.297 | 0.0003 | 112.156 | 71.497
571 | 0.00021 | 108.108 | 67.297 | 0.0003 | 112.059 | 71.459
572 | 0.00021 | 108.093 | 67.335 | 0.0003 | 112.054 | 71.435
573 | 0.00021 | 108.054 | 67.343 | 0.0003 | 112.002 | 71.491
574 | 0.0002 | 108.005 | 67.266 | 0.0003 | 111.955 | 71.532
575 | 0.00021 | 107.93 | 67.253 | 0.0003 | 111.914 | 71.537
576 | 0.00021 | 107.853 | 67.33 | 0.0003 | 111.849 | 71.609
577 | 0.00021 | 107.804 | 67.294 | 0.0003 | 111.851 | 71.644
578 | 0.00021 | 107.771 | 67.325 | 0.0003 | 111.838 | 71.573
579 | 0.00021 | 107.745 | 67.302 | 0.0003 | 111.77 | 71.541
580 | 0.00021 | 107.724 | 67.328 | 0.0003 | 111.757 | 71.566
581 | 0.00021 | 107.686 | 67.328 | 0.0003 | 111.728 | 71.523
582 | 0.00021 | 107.65 | 67.284 | 0.0003 | 111.684 | 71.497
583 | 0.00021 | 107.603 | 67.58 | 0.0003 | 111.63 | 71.628
584 | 0.0002 | 107.547 | 67.519 | 0.0003 | 111.593 | 71.63
585 | 0.00021 | 107.511 | 67.488 | 0.0003 | 111.554 | 71.533
586 | 0.00021 | 107.459 | 67.496 | 0.0003 | 111.516 | 71.554
587 | 0.00021 | 107.426 | 67.445 | 0.0003 | 111.495 | 71.497
588 | 0.0002 | 107.366 | 67.534 | 0.0003 | 111.453 | 71.515
589 | 0.0002 | 107.333 | 67.432 | 0.0003 | 111.43 | 71.408
590 | 0.0002 | 107.287 | 67.448 | 0.0003 | 111.35 | 71.388
591 | 0.0002 | 107.245 | 67.412 | 0.0003 | 111.233 | 71.319
592 | 0.0002 | 107.199 | 67.333 | 0.0003 | 111.215 | 71.375
593 | 0.00021 | 107.171 | 67.215 | 0.0003 | 111.207 | 71.436
594 | 0.0002 | 107.135 | 67.287 | 0.0003 | 111.228 | 71.377
595 | 0.0002 | 107.091 | 67.241 | 0.0003 | 111.22 | 71.388
596 | 0.0002 | 107.063 | 67.333 | 0.0003 | 111.181 | 71.421
597 | 0.0002 | 107.034 | 67.317 | 0.0003 | 111.116 | 71.36
598 | 0.0002 | 106.967 | 67.471 | 0.0003 | 111.106 | 71.418
599 | 0.0002 | 106.954 | 67.494 | 0.00029 | 110.972 | 71.452
600 | 0.0002 | 106.908 | 67.491 | 0.00029 | 110.93 | 71.452
601 | 0.0002 | 106.864 | 67.404 | 0.00029 | 110.956 | 71.459
602 | 0.0002 | 106.81 | 67.384 | 0.00029 | 110.946 | 71.444
603 | 0.0002 | 106.779 | 67.312 | 0.00029 | 110.912 | 71.423
604 | 0.0002 | 106.756 | 67.248 | 0.00029 | 110.861 | 71.38
605 | 0.0002 | 106.712 | 67.261 | 0.00029 | 110.861 | 71.39
606 | 0.0002 | 106.661 | 67.207 | 0.00029 | 110.833 | 71.37
607 | 0.0002 | 106.64 | 67.205 | 0.00029 | 110.771 | 71.342
608 | 0.0002 | 106.63 | 67.236 | 0.00029 | 110.73 | 71.275
609 | 0.0002 | 106.591 | 67.236 | 0.00029 | 110.686 | 71.275
610 | 0.0002 | 106.529 | 67.243 | 0.00029 | 110.645 | 71.245
611 | 0.0002 | 106.504 | 67.22 | 0.00029 | 110.593 | 71.188
612 | 0.0002 | 106.429 | 67.179 | 0.00029 | 110.536 | 71.201
613 | 0.0002 | 106.385 | 67.2 | 0.00029 | 110.547 | 71.15
614 | 0.0002 | 106.352 | 67.11 | 0.00029 | 110.503 | 71.293
615 | 0.0002 | 106.308 | 67.246 | 0.00029 | 110.361 | 71.342
616 | 0.0002 | 106.259 | 67.2 | 0.00029 | 110.372 | 71.329
617 | 0.0002 | 106.22 | 67.172 | 0.00029 | 110.346 | 71.27
618 | 0.0002 | 106.166 | 67.113 | 0.00029 | 110.287 | 71.265
619 | 0.0002 | 106.097 | 67.159 | 0.00029 | 110.153 | 71.334
620 | 0.0002 | 106.05 | 67.09 | 0.00029 | 110.148 | 71.314
621 | 0.0002 | 105.996 | 67.018 | 0.00029 | 110.166 | 71.334
622 | 0.0002 | 105.953 | 67.072 | 0.00029 | 110.161 | 71.288
623 | 0.00019 | 105.932 | 67.016 | 0.00029 | 110.101 | 71.27
624 | 0.0002 | 105.911 | 66.947 | 0.00029 | 110.155 | 71.252
625 | 0.0002 | 105.886 | 66.934 | 0.00029 | 110.15 | 71.285
626 | 0.0002 | 105.875 | 66.926 | 0.00029 | 110.099 | 71.237
627 | 0.0002 | 105.826 | 66.99 | 0.00029 | 110.057 | 71.15
628 | 0.00019 | 105.788 | 66.99 | 0.00029 | 110.032 | 71.025
629 | 0.0002 | 105.729 | 67.059 | 0.00029 | 110.014 | 70.997
630 | 0.00019 | 105.69 | 67.146 | 0.00029 | 109.952 | 71.035
631 | 0.00019 | 105.649 | 67.077 | 0.00029 | 109.913 | 70.986
632 | 0.00019 | 105.579 | 67.164 | 0.00029 | 109.888 | 70.943
633 | 0.00019 | 105.543 | 67.108 | 0.00029 | 109.839 | 70.976
634 | 0.00019 | 105.498 | 67.105 | 0.00029 | 109.823 | 70.994
635 | 0.00019 | 105.457 | 67.141 | 0.00029 | 109.797 | 71.03
636 | 0.00019 | 105.423 | 67.008 | 0.00029 | 109.756 | 71.071
637 | 0.00019 | 105.387 | 66.967 | 0.00029 | 109.72 | 71.15
638 | 0.00019 | 105.351 | 67.003 | 0.00029 | 109.648 | 71.15
639 | 0.00019 | 105.31 | 67.003 | 0.00029 | 109.617 | 71.278
640 | 0.00019 | 105.305 | 67 | 0.00029 | 109.609 | 71.247
641 | 0.00019 | 105.25 | 66.929 | 0.00029 | 109.555 | 71.201
642 | 0.00019 | 105.206 | 66.894 | 0.00029 | 109.512 | 71.209
643 | 0.00019 | 105.154 | 66.779 | 0.00029 | 109.499 | 71.145
644 | 0.00019 | 105.102 | 66.76 | 0.00029 | 109.468 | 71.173
645 | 0.00019 | 105.058 | 66.824 | 0.00029 | 109.437 | 71.186
646 | 0.00019 | 105.033 | 66.77 | 0.00029 | 109.385 | 71.173
647 | 0.00019 | 104.989 | 66.741 | 0.00029 | 109.306 | 71.084
648 | 0.00019 | 104.961 | 66.723 | 0.00029 | 109.316 | 71.068
649 | 0.00019 | 104.929 | 66.722 | 0.00029 | 109.311 | 71.032
650 | 0.00019 | 104.901 | 66.747 | 0.00028 | 109.269 | 71.04
651 | 0.00019 | 104.865 | 66.88 | 0.00028 | 109.223 | 70.999
652 | 0.00019 | 104.829 | 66.911 | 0.00028 | 109.223 | 71.043
653 | 0.00019 | 104.79 | 66.903 | 0.00028 | 109.159 | 71.05
654 | 0.00019 | 104.765 | 66.851 | 0.00028 | 109.133 | 71.027
655 | 0.00019 | 104.74 | 66.892 | 0.00028 | 109.097 | 71.032
656 | 0.00019 | 104.693 | 66.974 | 0.00028 | 109.063 | 70.989
657 | 0.00019 | 104.668 | 66.917 | 0.00028 | 109.04 | 70.974
658 | 0.00019 | 104.59 | 66.91 | 0.00028 | 108.999 | 70.948
659 | 0.00019 | 104.534 | 66.902 | 0.00028 | 108.968 | 70.976
660 | 0.00019 | 104.485 | 66.894 | 0.00028 | 108.899 | 70.956
661 | 0.00019 | 104.438 | 66.846 | 0.00028 | 108.847 | 70.91
662 | 0.00019 | 104.4 | 66.848 | 0.00028 | 108.767 | 70.94
663 | 0.00019 | 104.361 | 66.82 | 0.00028 | 108.762 | 70.907
664 | 0.00019 | 104.316 | 66.791 | 0.00028 | 108.744 | 70.833
665 | 0.00019 | 104.293 | 66.796 | 0.00028 | 108.731 | 70.856
666 | 0.00019 | 104.281 | 66.862 | 0.00028 | 108.693 | 70.884
667 | 0.00019 | 104.237 | 66.836 | 0.00028 | 108.657 | 70.963
668 | 0.00019 | 104.235 | 66.721 | 0.00028 | 108.621 | 71.012
669 | 0.00019 | 104.194 | 66.644 | 0.00028 | 108.582 | 70.923
670 | 0.00019 | 104.15 | 66.58 | 0.00028 | 108.543 | 70.925
671 | 0.00019 | 104.14 | 66.542 | 0.00027 | 108.5 | 70.93
672 | 0.00019 | 104.083 | 66.544 | 0.00028 | 108.458 | 70.9
673 | 0.00019 | 104.029 | 66.537 | 0.00027 | 108.425 | 70.892
674 | 0.00018 | 103.972 | 66.511 | 0.00027 | 108.394 | 70.943
675 | 0.00018 | 103.957 | 66.447 | 0.00027 | 108.389 | 70.969
676 | 0.00018 | 103.928 | 66.478 | 0.00027 | 108.35 | 70.935
677 | 0.00018 | 103.867 | 66.47 | 0.00027 | 108.291 | 70.92
678 | 0.00018 | 103.792 | 66.506 | 0.00027 | 108.288 | 70.874
679 | 0.00018 | 103.761 | 66.493 | 0.00027 | 108.229 | 70.849
680 | 0.00018 | 103.72 | 66.537 | 0.00027 | 108.214 | 70.928
681 | 0.00018 | 103.697 | 66.473 | 0.00027 | 108.178 | 70.912
682 | 0.00018 | 103.648 | 66.445 | 0.00027 | 108.144 | 70.912
683 | 0.00018 | 103.637 | 66.45 | 0.00027 | 108.103 | 70.851
684 | 0.00018 | 103.581 | 66.473 | 0.00027 | 108.051 | 70.805
685 | 0.00018 | 103.545 | 66.396 | 0.00027 | 108.039 | 70.905
686 | 0.00018 | 103.542 | 66.411 | 0.00027 | 107.982 | 70.9
687 | 0.00018 | 103.501 | 66.427 | 0.00027 | 107.966 | 70.849
688 | 0.00018 | 103.455 | 66.583 | 0.00027 | 107.92 | 70.856
689 | 0.00018 | 103.429 | 66.516 | 0.00027 | 107.879 | 70.874
690 | 0.00018 | 103.385 | 66.501 | 0.00027 | 107.753 | 70.851
691 | 0.00018 | 103.334 | 66.57 | 0.00027 | 107.704 | 70.757
692 | 0.00018 | 103.305 | 66.509 | 0.00027 | 107.727 | 70.639
693 | 0.00018 | 103.277 | 66.544 | 0.00027 | 107.719 | 70.639
694 | 0.00018 | 103.233 | 66.542 | 0.00027 | 107.711 | 70.713
695 | 0.00018 | 103.184 | 66.667 | 0.00027 | 107.668 | 70.69
696 | 0.00018 | 103.138 | 66.58 | 0.00027 | 107.585 | 70.708
697 | 0.00018 | 103.076 | 66.657 | 0.00027 | 107.598 | 70.751
698 | 0.00018 | 103.037 | 66.756 | 0.00027 | 107.554 | 70.917
699 | 0.00018 | 102.971 | 66.69 | 0.00027 | 107.529 | 70.923
700 | 0.00018 | 102.95 | 66.606 | 0.00027 | 107.482 | 70.823
701 | 0.00018 | 102.901 | 66.624 | 0.00027 | 107.457 | 70.726
702 | 0.00018 | 102.878 | 66.603 | 0.00027 | 107.374 | 70.716
703 | 0.00018 | 102.837 | 66.611 | 0.00027 | 107.305 | 70.667
704 | 0.00018 | 102.857 | 66.667 | 0.00027 | 107.315 | 70.672
705 | 0.00018 | 102.801 | 66.613 | 0.00027 | 107.23 | 70.682
706 | 0.00018 | 102.77 | 66.603 | 0.00027 | 107.276 | 70.667
707 | 0.00018 | 102.716 | 66.736 | 0.00027 | 107.261 | 70.634
708 | 0.00018 | 102.674 | 66.713 | 0.00027 | 107.243 | 70.598
709 | 0.00018 | 102.656 | 66.728 | 0.00027 | 107.199 | 70.534
710 | 0.00018 | 102.6 | 66.733 | 0.00027 | 107.158 | 70.544
711 | 0.00018 | 102.571 | 66.746 | 0.00027 | 107.104 | 70.532
712 | 0.00018 | 102.528 | 66.705 | 0.00027 | 107.07 | 70.685
713 | 0.00018 | 102.484 | 66.641 | 0.00027 | 107.047 | 70.782
714 | 0.00018 | 102.453 | 66.56 | 0.00027 | 106.998 | 70.741
715 | 0.00018 | 102.407 | 66.618 | 0.00027 | 106.972 | 70.861
716 | 0.00018 | 102.354 | 66.649 | 0.00027 | 106.929 | 70.813
717 | 0.00018 | 102.294 | 66.609 | 0.00027 | 106.913 | 70.81
718 | 0.00018 | 102.266 | 66.602 | 0.00027 | 106.88 | 70.82
719 | 0.00018 | 102.215 | 66.543 | 0.00027 | 106.828 | 70.757
720 | 0.00018 | 102.179 | 66.51 | 0.00027 | 106.805 | 70.69
721 | 0.00017 | 102.153 | 66.484 | 0.00027 | 106.751 | 70.647
722 | 0.00017 | 102.127 | 66.446 | 0.00027 | 106.748 | 70.626
723 | 0.00017 | 102.091 | 66.382 | 0.00027 | 106.728 | 70.57
724 | 0.00017 | 102.076 | 66.4 | 0.00027 | 106.72 | 70.603
725 | 0.00017 | 102.05 | 66.385 | 0.00027 | 106.658 | 70.657
726 | 0.00017 | 102.029 | 66.275 | 0.00027 | 106.658 | 70.616
727 | 0.00017 | 102.016 | 66.346 | 0.00027 | 106.591 | 70.588
728 | 0.00017 | 101.952 | 66.341 | 0.00027 | 106.571 | 70.677
729 | 0.00017 | 101.879 | 66.296 | 0.00027 | 106.527 | 70.619
730 | 0.00017 | 101.876 | 66.291 | 0.00027 | 106.496 | 70.601
731 | 0.00017 | 101.85 | 66.263 | 0.00027 | 106.488 | 70.642
732 | 0.00017 | 101.83 | 66.286 | 0.00027 | 106.426 | 70.662
733 | 0.00017 | 101.768 | 66.21 | 0.00027 | 106.396 | 70.685
734 | 0.00017 | 101.707 | 66.285 | 0.00027 | 106.36 | 70.639
735 | 0.00017 | 101.661 | 66.277 | 0.00027 | 106.316 | 70.667
736 | 0.00017 | 101.585 | 66.287 | 0.00027 | 106.293 | 70.601
737 | 0.00017 | 101.544 | 66.289 | 0.00027 | 106.226 | 70.608
738 | 0.00017 | 101.508 | 66.34 | 0.00027 | 106.184 | 70.665
739 | 0.00017 | 101.467 | 66.348 | 0.00027 | 106.146 | 70.616
740 | 0.00017 | 101.443 | 66.322 | 0.00027 | 106.117 | 70.498
741 | 0.00017 | 101.433 | 66.312 | 0.00027 | 106.056 | 70.432
742 | 0.00017 | 101.418 | 66.327 | 0.00027 | 105.994 | 70.419
743 | 0.00017 | 101.376 | 66.273 | 0.00027 | 105.935 | 70.445
744 | 0.00017 | 101.337 | 66.208 | 0.00027 | 105.899 | 70.424
745 | 0.00017 | 101.3 | 66.15 | 0.00027 | 105.875 | 70.435
746 | 0.00017 | 101.291 | 66.137 | 0.00027 | 105.852 | 70.386
747 | 0.00017 | 101.25 | 66.123 | 0.00027 | 105.837 | 70.386
748 | 0.00017 | 101.201 | 66.176 | 0.00027 | 105.816 | 70.496
749 | 0.00017 | 101.168 | 66.202 | 0.00028 | 105.793 | 70.542
750 | 0.00017 | 101.085 | 66.22 | 0.00027 | 105.749 | 70.481
751 | 0.00017 | 101.039 | 66.197 | 0.00028 | 105.723 | 70.478
752 | 0.00017 | 101.018 | 66.215 | 0.00028 | 105.7 | 70.47
753 | 0.00017 | 101.026 | 66.227 | 0.00028 | 105.68 | 70.465
754 | 0.00017 | 101.004 | 66.264 | 0.00028 | 105.649 | 70.493
755 | 0.00017 | 100.994 | 66.236 | 0.00028 | 105.608 | 70.483
756 | 0.00017 | 100.988 | 66.183 | 0.00028 | 105.543 | 70.414
757 | 0.00017 | 100.939 | 66.222 | 0.00029 | 105.489 | 70.391
758 | 0.00017 | 100.872 | 66.289 | 0.00029 | 105.435 | 70.34
759 | 0.00017 | 100.801 | 66.285 | 0.00029 | 105.425 | 70.279
760 | 0.00017 | 100.77 | 66.275 | 0.0003 | 105.371 | 70.322
761 | 0.00017 | 100.731 | 66.333 | 0.0003 | 105.358 | 70.348
762 | 0.00017 | 100.724 | 66.39 | 0.0003 | 105.311 | 70.32
763 | 0.00017 | 100.716 | 66.362 | 0.00031 | 105.283 | 70.276
764 | 0.00017 | 100.684 | 66.428 | 0.0003 | 105.239 | 70.245
765 | 0.00017 | 100.65 | 66.326 | 0.00031 | 105.211 | 70.245
766 | 0.00017 | 100.639 | 66.344 | 0.00032 | 105.172 | 70.177
767 | 0.00017 | 100.574 | 66.316 | 0.0003 | 105.108 | 70.212
768 | 0.00017 | 100.541 | 66.257 | 0.0003 | 105.075 | 70.199
769 | 0.00017 | 100.502 | 66.17 | 0.00032 | 105.072 | 70.23
770 | 0.00017 | 100.445 | 66.144 | 0.00032 | 105.036 | 70.263
771 | 0.00017 | 100.427 | 66.086 | 0.00033 | 104.992 | 70.268
772 | 0.00017 | 100.397 | 66.093 | 0.00034 | 104.941 | 70.205
773 | 0.00017 | 100.384 | 66.08 | 0.00034 | 104.899 | 70.202
774 | 0.00017 | 100.345 | 66.183 | 0.00035 | 104.863 | 70.299
775 | 0.00017 | 100.283 | 66.272 | 0.00034 | 104.804 | 70.251
776 | 0.00017 | 100.272 | 66.29 | 0.00034 | 104.794 | 70.233
777 | 0.00017 | 100.236 | 66.224 | 0.00035 | 104.753 | 70.141
778 | 0.00017 | 100.192 | 66.224 | 0.00033 | 104.709 | 70.169
779 | 0.00017 | 100.151 | 66.254 | 0.00034 | 104.675 | 70.164
780 | 0.00017 | 100.122 | 66.244 | 0.00033 | 104.642 | 70.166
781 | 0.00017 | 100.058 | 66.198 | 0.00036 | 104.583 | 70.131
782 | 0.00017 | 99.983 | 66.098 | 0.00038 | 104.503 | 70.072
783 | 0.00017 | 99.955 | 66.029 | 0.00038 | 104.462 | 70.016
784 | 0.00017 | 99.893 | 66.045 | 0.00041 | 104.397 | 70.016
785 | 0.00017 | 99.885 | 66.152 | 0.0004 | 104.402 | 70.128
786 | 0.00017 | 99.88 | 66.16 | 0.00039 | 104.39 | 70.215
787 | 0.00017 | 99.867 | 66.121 | 0.00039 | 104.366 | 70.164
788 | 0.00017 | 99.831 | 66.144 | 0.0004 | 104.359 | 70.245
789 | 0.00017 | 99.803 | 66.063 | 0.00039 | 104.323 | 70.23
790 | 0.00017 | 99.721 | 66.086 | 0.00039 | 104.279 | 70.245
791 | 0.00017 | 99.684 | 66.16 | 0.00036 | 104.207 | 70.151
792 | 0.00017 | 99.661 | 66.172 | 0.00037 | 104.142 | 70.136
793 | 0.00017 | 99.615 | 66.129 | 0.00036 | 104.086 | 70.148
794 | 0.00017 | 99.597 | 66.098 | 0.00037 | 104.078 | 70.177
795 | 0.00017 | 99.569 | 66.086 | 0.00037 | 104.052 | 70.1
796 | 0.00017 | 99.553 | 66.045 | 0.00035 | 104.016 | 70.123
797 | 0.00017 | 99.52 | 66.052 | 0.00037 | 103.944 | 70.177
798 | 0.00016 | 99.499 | 66.05 | 0.00036 | 103.882 | 70.108
799 | 0.00017 | 99.458 | 66.075 | 0.00038 | 103.849 | 70.102
800 | 0.00016 | 99.419 | 66.075 | 0.00037 | 103.841 | 70.125
801 | 0.00016 | 99.375 | 66.04 | 0.00037 | 103.833 | 70.062
802 | 0.00016 | 99.35 | 66.111 | 0.00036 | 103.777 | 70.049
803 | 0.00016 | 99.293 | 66.086 | 0.00036 | 103.735 | 70.016
804 | 0.00016 | 99.229 | 66.096 | 0.00037 | 103.723 | 70.008
805 | 0.00016 | 99.195 | 66.137 | 0.00034 | 103.676 | 70.013
806 | 0.00016 | 99.198 | 66.132 | 0.00033 | 103.622 | 69.975
807 | 0.00016 | 99.193 | 66.165 | 0.00035 | 103.571 | 70
808 | 0.00016 | 99.187 | 66.137 | 0.00034 | 103.473 | 69.967
809 | 0.00016 | 99.159 | 66.096 | 0.00033 | 103.416 | 69.98
810 | 0.00016 | 99.118 | 66.078 | 0.00032 | 103.372 | 70.013
811 | 0.00016 | 99.084 | 66.037 | 0.00031 | 103.367 | 69.998
812 | 0.00016 | 99.012 | 65.996 | 0.00031 | 103.336 | 69.967
813 | 0.00016 | 98.943 | 65.96 | 0.00031 | 103.323 | 69.987
814 | 0.00016 | 98.915 | 65.976 | 0.0003 | 103.274 | 69.99
815 | 0.00016 | 98.902 | 65.991 | 0.0003 | 103.202 | 69.954
816 | 0.00016 | 98.894 | 65.942 | 0.0003 | 103.202 | 69.929
817 | 0.00016 | 98.842 | 65.968 | 0.00029 | 103.169 | 69.995
818 | 0.00016 | 98.835 | 66.086 | 0.00029 | 103.123 | 69.949
819 | 0.00016 | 98.804 | 66.001 | 0.00029 | 103.061 | 69.944
820 | 0.00016 | 98.775 | 65.92 | 0.00029 | 103.014 | 69.888
821 | 0.00016 | 98.734 | 66.001 | 0.00028 | 103.014 | 70.077
822 | 0.00016 | 98.724 | 65.973 | 0.00028 | 102.991 | 70.097
823 | 0.00016 | 98.701 | 66.014 | 0.00028 | 102.971 | 70.12
824 | 0.00016 | 98.693 | 66.034 | 0.00028 | 102.929 | 70.12
825 | 0.00016 | 98.672 | 66.004 | 0.00028 | 102.886 | 70.01
826 | 0.00016 | 98.618 | 65.955 | 0.00027 | 102.821 | 69.901
827 | 0.00016 | 98.562 | 65.94 | 0.00027 | 102.834 | 69.944
828 | 0.00016 | 98.495 | 65.95 | 0.00027 | 102.819 | 69.908
829 | 0.00016 | 98.443 | 65.927 | 0.00026 | 102.757 | 69.911
830 | 0.00016 | 98.42 | 65.899 | 0.00026 | 102.749 | 69.893
831 | 0.00016 | 98.366 | 65.909 | 0.00026 | 102.71 | 69.898
832 | 0.00016 | 98.363 | 65.848 | 0.00026 | 102.651 | 69.916
833 | 0.00016 | 98.322 | 65.825 | 0.00026 | 102.613 | 69.885
834 | 0.00016 | 98.284 | 65.756 | 0.00026 | 102.633 | 69.806
835 | 0.00016 | 98.276 | 65.728 | 0.00025 | 102.607 | 69.814
836 | 0.00016 | 98.233 | 65.723 | 0.00025 | 102.561 | 69.74
837 | 0.00016 | 98.21 | 65.82 | 0.00025 | 102.553 | 69.783
838 | 0.00016 | 98.133 | 65.822 | 0.00025 | 102.551 | 69.811
839 | 0.00016 | 98.105 | 65.812 | 0.00025 | 102.481 | 69.811
840 | 0.00016 | 98.097 | 65.845 | 0.00025 | 102.453 | 69.78
841 | 0.00016 | 98.105 | 65.912 | 0.00025 | 102.43 | 69.77
842 | 0.00016 | 98.082 | 66.032 | 0.00026 | 102.396 | 69.742
843 | 0.00016 | 98.056 | 65.953 | 0.00026 | 102.376 | 69.686
844 | 0.00016 | 98.018 | 65.876 | 0.00026 | 102.34 | 69.655
845 | 0.00016 | 98.015 | 65.876 | 0.00026 | 102.304 | 69.673
846 | 0.00016 | 97.987 | 65.907 | 0.00026 | 102.242 | 69.66
847 | 0.00016 | 97.949 | 65.815 | 0.00026 | 102.206 | 69.619
848 | 0.00016 | 97.897 | 65.807 | 0.00026 | 102.185 | 69.612
849 | 0.00016 | 97.859 | 65.779 | 0.00026 | 102.134 | 69.594
850 | 0.00016 | 97.815 | 65.766 | 0.00026 | 102.129 | 69.576
851 | 0.00016 | 97.798 | 65.751 | 0.00026 | 102.134 | 69.622
852 | 0.00016 | 97.764 | 65.707 | 0.00026 | 102.113 | 69.74
853 | 0.00016 | 97.723 | 65.72 | 0.00026 | 102.08 | 69.737
854 | 0.00016 | 97.68 | 65.7 | 0.00026 | 102.01 | 69.655
855 | 0.00016 | 97.623 | 65.646 | 0.00025 | 101.971 | 69.686
856 | 0.00016 | 97.603 | 65.61 | 0.00025 | 101.938 | 69.711
857 | 0.00016 | 97.603 | 65.644 | 0.00025 | 101.904 | 69.77
858 | 0.00016 | 97.59 | 65.613 | 0.00025 | 101.863 | 69.847
859 | 0.00016 | 97.575 | 65.608 | 0.00025 | 101.819 | 69.865
860 | 0.00016 | 97.547 | 65.661 | 0.00025 | 101.809 | 69.829
861 | 0.00016 | 97.503 | 65.585 | 0.00025 | 101.822 | 69.86
862 | 0.00015 | 97.465 | 65.695 | 0.00025 | 101.817 | 69.816
863 | 0.00015 | 97.449 | 65.677 | 0.00025 | 101.776 | 69.791
864 | 0.00015 | 97.396 | 65.638 | 0.00025 | 101.742 | 69.722
865 | 0.00015 | 97.375 | 65.575 | 0.00025 | 101.698 | 69.668
866 | 0.00015 | 97.344 | 65.529 | 0.00025 | 101.683 | 69.711
867 | 0.00015 | 97.293 | 65.516 | 0.00025 | 101.65 | 69.683
868 | 0.00015 | 97.239 | 65.472 | 0.00025 | 101.616 | 69.648
869 | 0.00015 | 97.18 | 65.424 | 0.00025 | 101.562 | 69.635
870 | 0.00015 | 97.16 | 65.401 | 0.00025 | 101.534 | 69.568
871 | 0.00015 | 97.134 | 65.465 | 0.00025 | 101.407 | 69.525
872 | 0.00015 | 97.075 | 65.508 | 0.00025 | 101.395 | 69.494
873 | 0.00015 | 97.058 | 65.465 | 0.00025 | 101.395 | 69.474
874 | 0.00015 | 97.052 | 65.506 | 0.00024 | 101.387 | 69.459
875 | 0.00015 | 97.027 | 65.46 | 0.00025 | 101.361 | 69.448
876 | 0.00015 | 96.994 | 65.431 | 0.00024 | 101.325 | 69.53
877 | 0.00015 | 96.978 | 65.373 | 0.00024 | 101.317 | 69.515
878 | 0.00015 | 96.94 | 65.416 | 0.00024 | 101.302 | 69.512
879 | 0.00015 | 96.914 | 65.437 | 0.00024 | 101.253 | 69.515
880 | 0.00015 | 96.883 | 65.388 | 0.00024 | 101.212 | 69.469
881 | 0.00015 | 96.85 | 65.38 | 0.00024 | 101.178 | 69.395
882 | 0.00015 | 96.83 | 65.439 | 0.00024 | 101.181 | 69.387
883 | 0.00015 | 96.801 | 65.414 | 0.00024 | 101.183 | 69.415
884 | 0.00015 | 96.786 | 65.357 | 0.00024 | 101.168 | 69.428
885 | 0.00015 | 96.732 | 65.355 | 0.00024 | 101.091 | 69.425
886 | 0.00015 | 96.686 | 65.337 | 0.00024 | 101.026 | 69.379
887 | 0.00015 | 96.676 | 65.375 | 0.00024 | 101.021 | 69.42
888 | 0.00015 | 96.65 | 65.352 | 0.00024 | 100.97 | 69.436
889 | 0.00015 | 96.609 | 65.293 | 0.00024 | 100.98 | 69.476
890 | 0.00015 | 96.576 | 65.391 | 0.00024 | 100.923 | 69.51
891 | 0.00015 | 96.548 | 65.416 | 0.00024 | 100.918 | 69.497
892 | 0.00015 | 96.507 | 65.406 | 0.00024 | 100.859 | 69.479
893 | 0.00015 | 96.463 | 65.421 | 0.00024 | 100.823 | 69.346
894 | 0.00015 | 96.425 | 65.375 | 0.00024 | 100.851 | 69.338
895 | 0.00015 | 96.407 | 65.337 | 0.00024 | 100.831 | 69.3
896 | 0.00015 | 96.371 | 65.258 | 0.00024 | 100.807 | 69.275
897 | 0.00015 | 96.343 | 65.232 | 0.00024 | 100.751 | 69.267
898 | 0.00015 | 96.307 | 65.25 | 0.00024 | 100.746 | 69.262
899 | 0.00015 | 96.271 | 65.222 | 0.00024 | 100.704 | 69.252
900 | 0.00015 | 96.238 | 65.173 | 0.00024 | 100.684 | 69.234
901 | 0.00015 | 96.197 | 65.212 | 0.00024 | 100.627 | 69.257
902 | 0.00015 | 96.174 | 65.209 | 0.00024 | 100.609 | 69.298
903 | 0.00015 | 96.133 | 65.186 | 0.00024 | 100.591 | 69.221
904 | 0.00015 | 96.115 | 65.209 | 0.00024 | 100.563 | 69.331
905 | 0.00015 | 96.09 | 65.196 | 0.00024 | 100.54 | 69.282
906 | 0.00015 | 96.054 | 65.286 | 0.00024 | 100.504 | 69.226
907 | 0.00015 | 96.041 | 65.276 | 0.00024 | 100.467 | 69.28
908 | 0.00015 | 96.008 | 65.258 | 0.00023 | 100.408 | 69.285
909 | 0.00015 | 95.987 | 65.25 | 0.00023 | 100.39 | 69.257
910 | 0.00015 | 95.928 | 65.253 | 0.00023 | 100.375 | 69.298
911 | 0.00015 | 95.895 | 65.316 | 0.00024 | 100.357 | 69.331
912 | 0.00015 | 95.836 | 65.278 | 0.00023 | 100.323 | 69.315
913 | 0.00015 | 95.816 | 65.247 | 0.00023 | 100.313 | 69.282
914 | 0.00015 | 95.798 | 65.332 | 0.00023 | 100.29 | 69.231
915 | 0.00015 | 95.782 | 65.339 | 0.00023 | 100.233 | 69.149
916 | 0.00015 | 95.739 | 65.337 | 0.00023 | 100.205 | 69.17
917 | 0.00015 | 95.711 | 65.421 | 0.00023 | 100.189 | 69.131
918 | 0.00015 | 95.682 | 65.383 | 0.00023 | 100.112 | 69.213
919 | 0.00015 | 95.631 | 65.355 | 0.00023 | 100.03 | 69.313
920 | 0.00015 | 95.631 | 65.411 | 0.00023 | 100.009 | 69.285
921 | 0.00015 | 95.58 | 65.403 | 0.00023 | 100.014 | 69.28
922 | 0.00015 | 95.56 | 65.483 | 0.00023 | 100.007 | 69.308
923 | 0.00015 | 95.521 | 65.429 | 0.00023 | 99.981 | 69.305
924 | 0.00015 | 95.501 | 65.485 | 0.00023 | 99.891 | 69.277
925 | 0.00015 | 95.457 | 65.437 | 0.00023 | 99.852 | 69.269
926 | 0.00015 | 95.443 | 65.426 | 0.00023 | 99.852 | 69.241
927 | 0.00015 | 95.43 | 65.393 | 0.00023 | 99.79 | 69.211
928 | 0.00015 | 95.384 | 65.419 | 0.00023 | 99.698 | 69.147
929 | 0.00015 | 95.343 | 65.355 | 0.00023 | 99.672 | 69.042
930 | 0.00015 | 95.325 | 65.383 | 0.00023 | 99.687 | 69.177
931 | 0.00015 | 95.318 | 65.401 | 0.00023 | 99.685 | 69.185
932 | 0.00015 | 95.248 | 65.316 | 0.00023 | 99.674 | 69.213
933 | 0.00015 | 95.218 | 65.242 | 0.00023 | 99.643 | 69.165
934 | 0.00015 | 95.196 | 65.2 | 0.00022 | 99.636 | 69.152
935 | 0.00015 | 95.168 | 65.218 | 0.00023 | 99.587 | 69.142
936 | 0.00015 | 95.158 | 65.297 | 0.00023 | 99.592 | 69.175
937 | 0.00015 | 95.132 | 65.262 | 0.00023 | 99.574 | 69.2
938 | 0.00015 | 95.094 | 65.113 | 0.00022 | 99.517 | 69.177
939 | 0.00015 | 95.065 | 65.126 | 0.00023 | 99.437 | 69.193
940 | 0.00015 | 95.032 | 65.062 | 0.00023 | 99.36 | 69.18
941 | 0.00015 | 94.995 | 65.066 | 0.00023 | 99.347 | 69.139
942 | 0.00015 | 94.974 | 65.069 | 0.00023 | 99.355 | 69.167
943 | 0.00015 | 94.946 | 65.051 | 0.00022 | 99.378 | 69.18
944 | 0.00015 | 94.903 | 65.086 | 0.00022 | 99.34 | 69.208
945 | 0.00015 | 94.864 | 65.097 | 0.00022 | 99.283 | 69.157
946 | 0.00015 | 94.816 | 65.117 | 0.00022 | 99.304 | 69.17
947 | 0.00015 | 94.782 | 65.158 | 0.00022 | 99.296 | 69.139
948 | 0.00015 | 94.731 | 65 | 0.00022 | 99.278 | 69.121
949 | 0.00015 | 94.726 | 65.058 | 0.00022 | 99.249 | 69.093
950 | 0.00015 | 94.683 | 65.018 | 0.00022 | 99.257 | 69.047
951 | 0.00015 | 94.675 | 64.979 | 0.00022 | 99.216 | 68.988
952 | 0.00015 | 94.67 | 65.051 | 0.00022 | 99.177 | 68.937
953 | 0.00015 | 94.647 | 65.148 | 0.00022 | 99.139 | 68.965
954 | 0.00015 | 94.639 | 65.13 | 0.00022 | 99.118 | 69.027
955 | 0.00015 | 94.611 | 65.191 | 0.00022 | 99.131 | 69.037
956 | 0.00015 | 94.587 | 65.141 | 0.00022 | 99.103 | 69.022
957 | 0.00015 | 94.523 | 65.095 | 0.00022 | 99.105 | 69.045
958 | 0.00015 | 94.494 | 65.111 | 0.00022 | 99.025 | 69.062
959 | 0.00015 | 94.461 | 65.044 | 0.00022 | 98.984 | 69.073
960 | 0.00015 | 94.433 | 65.06 | 0.00022 | 98.948 | 69.124
961 | 0.00015 | 94.4 | 65.118 | 0.00022 | 98.904 | 69.073
962 | 0.00015 | 94.369 | 65.08 | 0.00022 | 98.825 | 69.004
963 | 0.00015 | 94.319 | 65.101 | 0.00022 | 98.76 | 69.001
964 | 0.00015 | 94.273 | 65.048 | 0.00022 | 98.763 | 69.108
965 | 0.00015 | 94.252 | 65.135 | 0.00022 | 98.781 | 69.149
966 | 0.00015 | 94.206 | 65.186 | 0.00022 | 98.745 | 69.088
967 | 0.00015 | 94.165 | 65.207 | 0.00022 | 98.729 | 69.083
968 | 0.00015 | 94.161 | 65.143 | 0.00022 | 98.696 | 69.032
969 | 0.00015 | 94.126 | 65.154 | 0.00022 | 98.639 | 69.027
970 | 0.00015 | 94.1 | 65.103 | 0.00022 | 98.616 | 68.986
971 | 0.00015 | 94.074 | 65.039 | 0.00022 | 98.629 | 68.986
972 | 0.00015 | 94.051 | 64.983 | 0.00022 | 98.606 | 68.932
973 | 0.00015 | 94.017 | 64.993 | 0.00022 | 98.582 | 68.94
974 | 0.00014 | 93.991 | 64.938 | 0.00022 | 98.549 | 68.919
975 | 0.00014 | 93.968 | 64.88 | 0.00022 | 98.482 | 68.904
976 | 0.00014 | 93.959 | 64.863 | 0.00022 | 98.464 | 68.886
977 | 0.00014 | 93.918 | 64.876 | 0.00022 | 98.467 | 68.876
978 | 0.00014 | 93.903 | 64.85 | 0.00022 | 98.464 | 68.81
979 | 0.00014 | 93.847 | 64.83 | 0.00022 | 98.441 | 68.758
980 | 0.00014 | 93.813 | 64.781 | 0.00022 | 98.407 | 68.764
981 | 0.00014 | 93.788 | 64.758 | 0.00022 | 98.379 | 68.756
982 | 0.00014 | 93.749 | 64.753 | 0.00022 | 98.341 | 68.761
983 | 0.00014 | 93.731 | 64.705 | 0.00022 | 98.341 | 68.735
984 | 0.00014 | 93.701 | 64.773 | 0.00021 | 98.305 | 68.689
985 | 0.00014 | 93.678 | 64.74 | 0.00021 | 98.259 | 68.7
986 | 0.00014 | 93.685 | 64.753 | 0.00021 | 98.213 | 68.7
987 | 0.00014 | 93.634 | 64.781 | 0.00021 | 98.159 | 68.753
988 | 0.00014 | 93.601 | 64.756 | 0.00021 | 98.105 | 68.728
989 | 0.00014 | 93.583 | 64.784 | 0.00021 | 98.09 | 68.799
990 | 0.00014 | 93.549 | 64.802 | 0.00021 | 98.077 | 68.751
991 | 0.00014 | 93.516 | 64.776 | 0.00021 | 98.064 | 68.81
992 | 0.00014 | 93.496 | 64.804 | 0.00021 | 98.038 | 68.787
993 | 0.00014 | 93.491 | 64.825 | 0.00021 | 97.972 | 68.776
994 | 0.00014 | 93.45 | 64.855 | 0.00021 | 97.977 | 68.863
995 | 0.00014 | 93.442 | 64.922 | 0.00021 | 97.964 | 68.873
996 | 0.00014 | 93.398 | 64.942 | 0.00021 | 97.908 | 68.815
997 | 0.00014 | 93.355 | 64.934 | 0.00021 | 97.88 | 68.802
998 | 0.00014 | 93.347 | 64.955 | 0.00021 | 97.844 | 68.748
999 | 0.00014 | 93.291 | 64.911 | 0.00021 | 97.821 | 68.779
1000 | 0.00014 | 93.25 | 64.817 | 0.00021 | 97.78 | 68.758
1001 | 0.00014 | 93.204 | 64.758 | 0.00021 | 97.759 | 68.758
1002 | 0.00014 | 93.168 | 64.858 | 0.00021 | 97.677 | 68.741
1003 | 0.00014 | 93.162 | 64.886 | 0.00021 | 97.672 | 68.712
1004 | 0.00014 | 93.154 | 64.91 | 0.00021 | 97.649 | 68.687
1005 | 0.00014 | 93.103 | 64.89 | 0.00021 | 97.621 | 68.725
1006 | 0.00014 | 93.072 | 64.826 | 0.00021 | 97.601 | 68.712
1007 | 0.00014 | 93.033 | 64.867 | 0.00021 | 97.588 | 68.735
1008 | 0.00014 | 92.987 | 64.851 | 0.00021 | 97.565 | 68.728
1009 | 0.00014 | 92.967 | 64.754 | 0.00021 | 97.562 | 68.651
1010 | 0.00014 | 92.939 | 64.665 | 0.00021 | 97.56 | 68.636
1011 | 0.00014 | 92.95 | 64.681 | 0.00021 | 97.529 | 68.618
1012 | 0.00014 | 92.937 | 64.684 | 0.00021 | 97.475 | 68.592
1013 | 0.00014 | 92.884 | 64.773 | 0.00021 | 97.455 | 68.608
1014 | 0.00014 | 92.843 | 64.773 | 0.00021 | 97.411 | 68.623
1015 | 0.00014 | 92.797 | 64.761 | 0.00021 | 97.38 | 68.643
1016 | 0.00014 | 92.763 | 64.761 | 0.00021 | 97.342 | 68.638
1017 | 0.00014 | 92.75 | 64.768 | 0.00021 | 97.334 | 68.574
1018 | 0.00014 | 92.721 | 64.727 | 0.00021 | 97.344 | 68.613
1019 | 0.00014 | 92.688 | 64.726 | 0.00021 | 97.329 | 68.659
1020 | 0.00014 | 92.654 | 64.655 | 0.00021 | 97.301 | 68.643
1021 | 0.00014 | 92.625 | 64.661 | 0.00021 | 97.263 | 68.592
1022 | 0.00014 | 92.617 | 64.743 | 0.00021 | 97.191 | 68.544
1023 | 0.00014 | 92.603 | 64.763 | 0.00021 | 97.17 | 68.551
1024 | 0.00014 | 92.578 | 64.701 | 0.00021 | 97.163 | 68.516
1025 | 0.00014 | 92.56 | 64.678 | 0.00021 | 97.145 | 68.551
1026 | 0.00014 | 92.534 | 64.708 | 0.00021 | 97.106 | 68.546
1027 | 0.00014 | 92.496 | 64.703 | 0.00021 | 97.05 | 68.61
1028 | 0.00014 | 92.465 | 64.68 | 0.00021 | 97.035 | 68.597
1029 | 0.00014 | 92.45 | 64.629 | 0.00021 | 96.983 | 68.546
1030 | 0.00014 | 92.427 | 64.598 | 0.00021 | 97.017 | 68.505
1031 | 0.00014 | 92.373 | 64.573 | 0.00021 | 96.983 | 68.482
1032 | 0.00014 | 92.388 | 64.573 | 0.00021 | 96.966 | 68.495
1033 | 0.00014 | 92.363 | 64.55 | 0.00021 | 96.932 | 68.605
1034 | 0.00014 | 92.327 | 64.568 | 0.00021 | 96.894 | 68.633
1035 | 0.00014 | 92.283 | 64.55 | 0.00021 | 96.863 | 68.6
1036 | 0.00014 | 92.252 | 64.54 | 0.0002 | 96.84 | 68.61
1037 | 0.00014 | 92.214 | 64.537 | 0.0002 | 96.797 | 68.585
1038 | 0.00014 | 92.181 | 64.665 | 0.0002 | 96.784 | 68.554
1039 | 0.00014 | 92.191 | 64.629 | 0.0002 | 96.756 | 68.569
1040 | 0.00014 | 92.183 | 64.609 | 0.0002 | 96.717 | 68.528
1041 | 0.00014 | 92.167 | 64.575 | 0.0002 | 96.702 | 68.554
1042 | 0.00014 | 92.151 | 64.524 | 0.0002 | 96.686 | 68.569
1043 | 0.00014 | 92.1 | 64.455 | 0.0002 | 96.64 | 68.572
1044 | 0.00014 | 92.057 | 64.519 | 0.0002 | 96.584 | 68.526
1045 | 0.00014 | 92.028 | 64.565 | 0.0002 | 96.569 | 68.541
1046 | 0.00014 | 91.982 | 64.532 | 0.0002 | 96.576 | 68.523
1047 | 0.00014 | 91.936 | 64.496 | 0.0002 | 96.553 | 68.5
1048 | 0.00014 | 91.918 | 64.486 | 0.0002 | 96.535 | 68.516
1049 | 0.00014 | 91.859 | 64.501 | 0.0002 | 96.51 | 68.528
1050 | 0.00014 | 91.87 | 64.45 | 0.0002 | 96.476 | 68.516
1051 | 0.00014 | 91.821 | 64.46 | 0.0002 | 96.435 | 68.459
1052 | 0.00014 | 91.811 | 64.453 | 0.0002 | 96.415 | 68.426
1053 | 0.00014 | 91.77 | 64.402 | 0.0002 | 96.395 | 68.462
1054 | 0.00014 | 91.749 | 64.351 | 0.0002 | 96.364 | 68.5
1055 | 0.00014 | 91.749 | 64.335 | 0.0002 | 96.346 | 68.485
1056 | 0.00014 | 91.716 | 64.338 | 0.0002 | 96.307 | 68.482
1057 | 0.00014 | 91.68 | 64.348 | 0.0002 | 96.274 | 68.436
1058 | 0.00014 | 91.649 | 64.338 | 0.0002 | 96.249 | 68.36
1059 | 0.00014 | 91.644 | 64.297 | 0.0002 | 96.228 | 68.316
1060 | 0.00014 | 91.603 | 64.33 | 0.0002 | 96.215 | 68.27
1061 | 0.00014 | 91.56 | 64.322 | 0.0002 | 96.197 | 68.24
1062 | 0.00013 | 91.526 | 64.287 | 0.0002 | 96.182 | 68.26
1063 | 0.00014 | 91.496 | 64.271 | 0.0002 | 96.105 | 68.26
1064 | 0.00014 | 91.498 | 64.292 | 0.0002 | 96.077 | 68.296
1065 | 0.00014 | 91.455 | 64.33 | 0.0002 | 96.046 | 68.27
1066 | 0.00014 | 91.437 | 64.381 | 0.0002 | 96.026 | 68.227
1067 | 0.00014 | 91.373 | 64.427 | 0.0002 | 96.018 | 68.14
1068 | 0.00013 | 91.34 | 64.529 | 0.0002 | 96.016 | 68.155
1069 | 0.00013 | 91.311 | 64.468 | 0.0002 | 95.992 | 68.278
1070 | 0.00013 | 91.293 | 64.417 | 0.0002 | 95.962 | 68.334
1071 | 0.00013 | 91.253 | 64.379 | 0.0002 | 95.934 | 68.309
1072 | 0.00013 | 91.24 | 64.499 | 0.00019 | 95.921 | 68.378
1073 | 0.00013 | 91.204 | 64.509 | 0.00019 | 95.908 | 68.396
1074 | 0.00013 | 91.178 | 64.466 | 0.00019 | 95.87 | 68.429
1075 | 0.00013 | 91.155 | 64.425 | 0.00019 | 95.841 | 68.459
1076 | 0.00013 | 91.142 | 64.417 | 0.00019 | 95.772 | 68.408
1077 | 0.00013 | 91.104 | 64.389 | 0.00019 | 95.724 | 68.411
1078 | 0.00013 | 91.081 | 64.389 | 0.00019 | 95.724 | 68.378
1079 | 0.00013 | 91.063 | 64.345 | 0.00019 | 95.719 | 68.347
1080 | 0.00013 | 90.981 | 64.299 | 0.0002 | 95.672 | 68.309
1081 | 0.00013 | 90.932 | 64.381 | 0.00019 | 95.621 | 68.35
1082 | 0.00013 | 90.886 | 64.368 | 0.00019 | 95.575 | 68.286
1083 | 0.00013 | 90.891 | 64.34 | 0.0002 | 95.549 | 68.212
1084 | 0.00013 | 90.861 | 64.402 | 0.0002 | 95.534 | 68.258
1085 | 0.00013 | 90.835 | 64.348 | 0.0002 | 95.526 | 68.227
1086 | 0.00013 | 90.807 | 64.358 | 0.0002 | 95.514 | 68.283
1087 | 0.00013 | 90.797 | 64.33 | 0.0002 | 95.501 | 68.258
1088 | 0.00013 | 90.748 | 64.312 | 0.0002 | 95.468 | 68.209
1089 | 0.00013 | 90.702 | 64.251 | 0.0002 | 95.437 | 68.268
1090 | 0.00013 | 90.702 | 64.233 | 0.00019 | 95.393 | 68.214
1091 | 0.00013 | 90.671 | 64.202 | 0.00019 | 95.357 | 68.224
1092 | 0.00013 | 90.648 | 64.213 | 0.00019 | 95.319 | 68.275
1093 | 0.00013 | 90.648 | 64.292 | 0.00019 | 95.311 | 68.273
1094 | 0.00013 | 90.6 | 64.317 | 0.00019 | 95.27 | 68.281
1095 | 0.00013 | 90.584 | 64.284 | 0.00019 | 95.206 | 68.247
1096 | 0.00013 | 90.564 | 64.307 | 0.00019 | 95.183 | 68.204
1097 | 0.00013 | 90.561 | 64.233 | 0.00019 | 95.158 | 68.199
1098 | 0.00013 | 90.518 | 64.179 | 0.00019 | 95.158 | 68.168
1099 | 0.00013 | 90.482 | 64.164 | 0.00019 | 95.147 | 68.232
1100 | 0.00013 | 90.477 | 64.228 | 0.00019 | 95.124 | 68.311
1101 | 0.00013 | 90.459 | 64.248 | 0.00019 | 95.104 | 68.288
1102 | 0.00013 | 90.443 | 64.261 | 0.00019 | 95.101 | 68.296
1103 | 0.00013 | 90.392 | 64.205 | 0.00019 | 95.086 | 68.25
1104 | 0.00013 | 90.349 | 64.169 | 0.00019 | 95.058 | 68.219
1105 | 0.00013 | 90.338 | 64.11 | 0.00019 | 95.027 | 68.191
1106 | 0.00013 | 90.297 | 64.075 | 0.00019 | 95.017 | 68.166
1107 | 0.00013 | 90.264 | 64.011 | 0.00019 | 95.009 | 68.12
1108 | 0.00013 | 90.267 | 63.952 | 0.00019 | 94.989 | 68.063
1109 | 0.00013 | 90.228 | 63.916 | 0.00019 | 94.94 | 68.043
1110 | 0.00013 | 90.195 | 64.113 | 0.00019 | 94.848 | 68.005
1111 | 0.00013 | 90.172 | 64.092 | 0.00019 | 94.85 | 67.954
1112 | 0.00013 | 90.162 | 64.092 | 0.00019 | 94.771 | 67.959
1113 | 0.00013 | 90.126 | 64.113 | 0.00019 | 94.758 | 67.974
1114 | 0.00013 | 90.082 | 64.253 | 0.00019 | 94.774 | 67.979
1115 | 0.00013 | 90.082 | 64.205 | 0.00019 | 94.784 | 67.969
1116 | 0.00013 | 90.036 | 64.172 | 0.00019 | 94.758 | 68.025
1117 | 0.00013 | 90.006 | 64.136 | 0.00019 | 94.699 | 68.025
1118 | 0.00013 | 89.962 | 64.149 | 0.00019 | 94.666 | 68.02
1119 | 0.00013 | 89.913 | 64.146 | 0.00019 | 94.661 | 68.023
1120 | 0.00013 | 89.918 | 64.11 | 0.00019 | 94.653 | 67.979
1121 | 0.00013 | 89.872 | 64.077 | 0.00019 | 94.607 | 67.974
1122 | 0.00013 | 89.872 | 64.085 | 0.00019 | 94.589 | 67.956
1123 | 0.00013 | 89.847 | 64.09 | 0.00019 | 94.582 | 67.979
1124 | 0.00013 | 89.813 | 64.031 | 0.00019 | 94.559 | 67.928
1125 | 0.00013 | 89.808 | 63.975 | 0.00019 | 94.548 | 67.915
1126 | 0.00013 | 89.77 | 63.914 | 0.00019 | 94.538 | 67.941
1127 | 0.00013 | 89.747 | 63.911 | 0.00019 | 94.489 | 67.954
1128 | 0.00013 | 89.726 | 63.965 | 0.00019 | 94.469 | 67.923
1129 | 0.00013 | 89.724 | 63.949 | 0.00019 | 94.433 | 67.859
1130 | 0.00013 | 89.693 | 63.937 | 0.00019 | 94.387 | 67.818
1131 | 0.00013 | 89.655 | 63.957 | 0.00019 | 94.369 | 67.785
1132 | 0.00013 | 89.616 | 63.952 | 0.00019 | 94.354 | 67.851
1133 | 0.00013 | 89.586 | 63.939 | 0.00019 | 94.32 | 67.808
1134 | 0.00013 | 89.555 | 63.901 | 0.00019 | 94.29 | 67.859
1135 | 0.00013 | 89.527 | 63.878 | 0.00019 | 94.241 | 67.849
1136 | 0.00013 | 89.498 | 63.857 | 0.00019 | 94.226 | 67.821
1137 | 0.00013 | 89.468 | 63.888 | 0.00019 | 94.198 | 67.826
1138 | 0.00013 | 89.445 | 63.896 | 0.00019 | 94.174 | 67.923
1139 | 0.00013 | 89.422 | 63.967 | 0.00019 | 94.126 | 67.895
1140 | 0.00013 | 89.383 | 63.993 | 0.00019 | 94.128 | 67.844
1141 | 0.00013 | 89.365 | 63.972 | 0.00019 | 94.075 | 67.841
1142 | 0.00013 | 89.355 | 64.013 | 0.00019 | 94.052 | 67.805
1143 | 0.00013 | 89.345 | 63.995 | 0.00019 | 94.026 | 67.741
1144 | 0.00013 | 89.317 | 63.977 | 0.00019 | 94.003 | 67.703
1145 | 0.00013 | 89.286 | 63.921 | 0.00019 | 94.008 | 67.721
1146 | 0.00013 | 89.235 | 63.911 | 0.00019 | 94 | 67.703
1147 | 0.00013 | 89.24 | 63.916 | 0.00019 | 93.998 | 67.695
1148 | 0.00013 | 89.214 | 63.921 | 0.00019 | 93.949 | 67.66
1149 | 0.00013 | 89.163 | 63.891 | 0.00019 | 93.926 | 67.678
1150 | 0.00013 | 89.114 | 63.834 | 0.00019 | 93.883 | 67.678
1151 | 0.00013 | 89.066 | 63.783 | 0.00018 | 93.842 | 67.708
1152 | 0.00013 | 89.043 | 63.765 | 0.00019 | 93.808 | 67.736
1153 | 0.00013 | 89.015 | 63.845 | 0.00019 | 93.775 | 67.77
1154 | 0.00013 | 89.03 | 63.84 | 0.00019 | 93.739 | 67.747
1155 | 0.00013 | 89.002 | 63.796 | 0.00019 | 93.752 | 67.708
1156 | 0.00013 | 89.007 | 63.765 | 0.00019 | 93.749 | 67.701
1157 | 0.00013 | 88.984 | 63.796 | 0.00019 | 93.714 | 67.703
1158 | 0.00013 | 88.958 | 63.817 | 0.00019 | 93.678 | 67.685
1159 | 0.00013 | 88.922 | 63.788 | 0.00019 | 93.665 | 67.655
1160 | 0.00013 | 88.892 | 63.758 | 0.00019 | 93.619 | 67.644
1161 | 0.00013 | 88.843 | 63.753 | 0.00019 | 93.593 | 67.685
1162 | 0.00013 | 88.815 | 63.791 | 0.00019 | 93.591 | 67.655
1163 | 0.00013 | 88.779 | 63.753 | 0.00019 | 93.552 | 67.619
1164 | 0.00013 | 88.756 | 63.814 | 0.00019 | 93.519 | 67.611
1165 | 0.00013 | 88.728 | 63.796 | 0.00019 | 93.516 | 67.593
1166 | 0.00013 | 88.71 | 63.791 | 0.00019 | 93.491 | 67.535
1167 | 0.00013 | 88.677 | 63.903 | 0.00019 | 93.473 | 67.512
1168 | 0.00013 | 88.636 | 63.908 | 0.00019 | 93.465 | 67.509
1169 | 0.00013 | 88.62 | 63.949 | 0.00019 | 93.437 | 67.522
1170 | 0.00013 | 88.589 | 64.008 | 0.00019 | 93.409 | 67.519
1171 | 0.00013 | 88.584 | 63.965 | 0.00019 | 93.37 | 67.522
1172 | 0.00013 | 88.549 | 63.921 | 0.00019 | 93.347 | 67.527
1173 | 0.00013 | 88.513 | 63.87 | 0.00019 | 93.332 | 67.478
1174 | 0.00013 | 88.497 | 63.791 | 0.00019 | 93.283 | 67.512
1175 | 0.00013 | 88.508 | 63.776 | 0.00019 | 93.253 | 67.535
1176 | 0.00013 | 88.474 | 63.727 | 0.00019 | 93.278 | 67.529
1177 | 0.00013 | 88.454 | 63.74 | 0.00019 | 93.24 | 67.555
1178 | 0.00013 | 88.413 | 63.707 | 0.00019 | 93.173 | 67.563
1179 | 0.00013 | 88.38 | 63.679 | 0.00019 | 93.094 | 67.542
1180 | 0.00013 | 88.349 | 63.645 | 0.00019 | 93.096 | 67.486
1181 | 0.00013 | 88.316 | 63.679 | 0.00019 | 93.032 | 67.432
1182 | 0.00013 | 88.282 | 63.64 | 0.00019 | 93.058 | 67.448
1183 | 0.00013 | 88.267 | 63.607 | 0.00019 | 93.05 | 67.458
1184 | 0.00013 | 88.251 | 63.584 | 0.00019 | 93.032 | 67.448
1185 | 0.00013 | 88.223 | 63.566 | 0.00019 | 93.012 | 67.453
1186 | 0.00012 | 88.182 | 63.587 | 0.00019 | 92.997 | 67.381
1187 | 0.00012 | 88.167 | 63.604 | 0.00019 | 92.986 | 67.379
1188 | 0.00012 | 88.126 | 63.617 | 0.00019 | 92.953 | 67.445
1189 | 0.00012 | 88.083 | 63.576 | 0.00019 | 92.927 | 67.626
1190 | 0.00012 | 88.042 | 63.592 | 0.00019 | 92.915 | 67.591
1191 | 0.00012 | 88.001 | 63.581 | 0.00019 | 92.892 | 67.56
1192 | 0.00013 | 87.97 | 63.574 | 0.00019 | 92.866 | 67.517
1193 | 0.00013 | 87.944 | 63.576 | 0.00019 | 92.856 | 67.483
1194 | 0.00012 | 87.939 | 63.638 | 0.00019 | 92.81 | 67.414
1195 | 0.00012 | 87.937 | 63.617 | 0.00019 | 92.792 | 67.394
1196 | 0.00012 | 87.942 | 63.556 | 0.00019 | 92.776 | 67.417
1197 | 0.00012 | 87.916 | 63.541 | 0.00019 | 92.774 | 67.458
1198 | 0.00012 | 87.873 | 63.533 | 0.00019 | 92.756 | 67.473
1199 | 0.00012 | 87.839 | 63.525 | 0.00019 | 92.71 | 67.409
1200 | 0.00013 | 87.808 | 63.466 | 0.00019 | 92.707 | 67.427
1201 | 0.00012 | 87.796 | 63.459 | 0.00018 | 92.689 | 67.399
1202 | 0.00012 | 87.768 | 63.42 | 0.00018 | 92.638 | 67.376
1203 | 0.00012 | 87.762 | 63.41 | 0.00018 | 92.61 | 67.322
1204 | 0.00012 | 87.742 | 63.415 | 0.00018 | 92.584 | 67.297
1205 | 0.00012 | 87.704 | 63.362 | 0.00018 | 92.556 | 67.192
1206 | 0.00012 | 87.698 | 63.328 | 0.00018 | 92.528 | 67.169
1207 | 0.00012 | 87.668 | 63.362 | 0.00018 | 92.513 | 67.202
1208 | 0.00012 | 87.647 | 63.326 | 0.00018 | 92.49 | 67.215
1209 | 0.00012 | 87.627 | 63.326 | 0.00018 | 92.502 | 67.23
1210 | 0.00012 | 87.611 | 63.303 | 0.00018 | 92.469 | 67.156
1211 | 0.00012 | 87.591 | 63.431 | 0.00018 | 92.446 | 67.2
1212 | 0.00012 | 87.547 | 63.433 | 0.00018 | 92.374 | 67.228
1213 | 0.00012 | 87.517 | 63.428 | 0.00018 | 92.354 | 67.238
1214 | 0.00012 | 87.473 | 63.392 | 0.00018 | 92.303 | 67.205
1215 | 0.00012 | 87.424 | 63.349 | 0.00018 | 92.298 | 67.177
1216 | 0.00012 | 87.401 | 63.436 | 0.00018 | 92.277 | 67.169
1217 | 0.00012 | 87.366 | 63.426 | 0.00018 | 92.275 | 67.141
1218 | 0.00012 | 87.35 | 63.433 | 0.00018 | 92.254 | 67.131
1219 | 0.00012 | 87.325 | 63.456 | 0.00018 | 92.246 | 67.123
1220 | 0.00012 | 87.312 | 63.426 | 0.00018 | 92.221 | 67.077
1221 | 0.00012 | 87.273 | 63.405 | 0.00018 | 92.182 | 67.052
1222 | 0.00012 | 87.266 | 63.477 | 0.00018 | 92.129 | 67.046
1223 | 0.00012 | 87.217 | 63.446 | 0.00018 | 92.129 | 67.029
1224 | 0.00012 | 87.189 | 63.42 | 0.00018 | 92.123 | 67.036
1225 | 0.00012 | 87.168 | 63.42 | 0.00018 | 92.093 | 67.08
1226 | 0.00012 | 87.13 | 63.418 | 0.00018 | 92.049 | 67.059
1227 | 0.00012 | 87.127 | 63.367 | 0.00018 | 92.039 | 67.064
1228 | 0.00012 | 87.107 | 63.369 | 0.00018 | 91.99 | 67.057
1229 | 0.00012 | 87.089 | 63.397 | 0.00018 | 91.98 | 67.021
1230 | 0.00012 | 87.063 | 63.369 | 0.00018 | 91.957 | 67.039
1231 | 0.00012 | 87.03 | 63.461 | 0.00018 | 91.97 | 67.003
1232 | 0.00012 | 87.022 | 63.426 | 0.00018 | 91.944 | 67.008
1233 | 0.00012 | 87.01 | 63.359 | 0.00018 | 91.916 | 67.008
1234 | 0.00012 | 86.999 | 63.311 | 0.00018 | 91.893 | 67.016
1235 | 0.00012 | 86.969 | 63.318 | 0.00018 | 91.867 | 66.998
1236 | 0.00012 | 86.935 | 63.351 | 0.00018 | 91.834 | 67
1237 | 0.00012 | 86.905 | 63.362 | 0.00018 | 91.824 | 66.98
1238 | 0.00012 | 86.887 | 63.351 | 0.00018 | 91.785 | 66.949
1239 | 0.00012 | 86.841 | 63.29 | 0.00018 | 91.742 | 66.962
1240 | 0.00012 | 86.805 | 63.29 | 0.00018 | 91.693 | 66.952
1241 | 0.00012 | 86.761 | 63.28 | 0.00018 | 91.683 | 67.003
1242 | 0.00012 | 86.761 | 63.334 | 0.00018 | 91.683 | 66.975
1243 | 0.00012 | 86.738 | 63.326 | 0.00018 | 91.665 | 66.954
1244 | 0.00012 | 86.692 | 63.354 | 0.00018 | 91.614 | 66.967
1245 | 0.00012 | 86.687 | 63.367 | 0.00018 | 91.593 | 66.977
1246 | 0.00012 | 86.641 | 63.305 | 0.00018 | 91.568 | 66.924
1247 | 0.00012 | 86.592 | 63.257 | 0.00018 | 91.519 | 66.937
1248 | 0.00012 | 86.582 | 63.213 | 0.00018 | 91.511 | 66.988
1249 | 0.00012 | 86.582 | 63.173 | 0.00018 | 91.483 | 66.98
1250 | 0.00012 | 86.577 | 63.142 | 0.00018 | 91.423 | 66.967
1251 | 0.00012 | 86.544 | 63.124 | 0.00018 | 91.418 | 66.997
1252 | 0.00012 | 86.51 | 63.191 | 0.00018 | 91.408 | 66.997
1253 | 0.00012 | 86.513 | 63.185 | 0.00018 | 91.41 | 67.05
1254 | 0.00012 | 86.49 | 63.16 | 0.00018 | 91.385 | 66.974
1255 | 0.00012 | 86.472 | 63.122 | 0.00018 | 91.344 | 67.025
1256 | 0.00012 | 86.446 | 63.139 | 0.00018 | 91.323 | 67.063
1257 | 0.00012 | 86.416 | 63.132 | 0.00018 | 91.285 | 67.053
1258 | 0.00012 | 86.382 | 63.157 | 0.00018 | 91.271 | 67.064
1259 | 0.00012 | 86.344 | 63.165 | 0.00018 | 91.235 | 67.069
1260 | 0.00012 | 86.326 | 63.145 | 0.00018 | 91.199 | 67.008
1261 | 0.00012 | 86.298 | 63.293 | 0.00018 | 91.173 | 66.993
1262 | 0.00012 | 86.285 | 63.331 | 0.00018 | 91.15 | 66.929
1263 | 0.00012 | 86.27 | 63.267 | 0.00018 | 91.097 | 66.87
1264 | 0.00012 | 86.259 | 63.249 | 0.00018 | 91.089 | 66.827
1265 | 0.00012 | 86.267 | 63.259 | 0.00018 | 91.071 | 66.857
1266 | 0.00012 | 86.211 | 63.234 | 0.00018 | 91.061 | 66.875
1267 | 0.00012 | 86.18 | 63.203 | 0.00018 | 91.048 | 66.878
1268 | 0.00012 | 86.183 | 63.168 | 0.00018 | 90.994 | 66.865
1269 | 0.00012 | 86.152 | 63.17 | 0.00018 | 90.971 | 66.921
1270 | 0.00012 | 86.119 | 63.165 | 0.00018 | 90.948 | 66.949
1271 | 0.00012 | 86.093 | 63.157 | 0.00018 | 90.93 | 66.962
1272 | 0.00012 | 86.042 | 63.155 | 0.00018 | 90.928 | 66.944
1273 | 0.00012 | 85.996 | 63.157 | 0.00018 | 90.897 | 66.898
1274 | 0.00012 | 85.96 | 63.099 | 0.00018 | 90.861 | 66.865
1275 | 0.00012 | 85.952 | 63.086 | 0.00018 | 90.833 | 66.842
1276 | 0.00012 | 85.932 | 63.091 | 0.00018 | 90.797 | 66.794
1277 | 0.00012 | 85.909 | 63.078 | 0.00018 | 90.805 | 66.76
1278 | 0.00012 | 85.888 | 63.027 | 0.00018 | 90.777 | 66.725
1279 | 0.00012 | 85.865 | 62.986 | 0.00018 | 90.769 | 66.707
1280 | 0.00012 | 85.834 | 63.022 | 0.00018 | 90.751 | 66.707
1281 | 0.00012 | 85.845 | 63.012 | 0.00018 | 90.759 | 66.794
1282 | 0.00012 | 85.811 | 62.989 | 0.00018 | 90.72 | 66.901
1283 | 0.00012 | 85.783 | 62.963 | 0.00018 | 90.7 | 66.893
1284 | 0.00012 | 85.752 | 62.938 | 0.00018 | 90.71 | 66.85
1285 | 0.00012 | 85.734 | 63.037 | 0.00018 | 90.677 | 66.806
1286 | 0.00012 | 85.714 | 63.014 | 0.00018 | 90.646 | 66.783
1287 | 0.00012 | 85.671 | 62.961 | 0.00018 | 90.618 | 66.745
1288 | 0.00012 | 85.662 | 62.917 | 0.00018 | 90.582 | 66.745
1289 | 0.00012 | 85.634 | 62.915 | 0.00018 | 90.551 | 66.725
1290 | 0.00012 | 85.605 | 62.912 | 0.00018 | 90.528 | 66.673
1291 | 0.00012 | 85.572 | 62.943 | 0.00018 | 90.508 | 66.663
1292 | 0.00012 | 85.549 | 63.032 | 0.00018 | 90.497 | 66.661
1293 | 0.00012 | 85.521 | 62.994 | 0.00018 | 90.474 | 66.643
1294 | 0.00012 | 85.508 | 63.045 | 0.00018 | 90.454 | 66.635
1295 | 0.00012 | 85.488 | 63.012 | 0.00018 | 90.431 | 66.658
1296 | 0.00012 | 85.465 | 62.986 | 0.00018 | 90.418 | 66.691
1297 | 0.00012 | 85.46 | 62.966 | 0.00018 | 90.375 | 66.725
1298 | 0.00012 | 85.443 | 62.989 | 0.00018 | 90.351 | 66.714
1299 | 0.00012 | 85.42 | 62.976 | 0.00017 | 90.339 | 66.702
1300 | 0.00012 | 85.387 | 62.95 | 0.00017 | 90.339 | 66.679
1301 | 0.00012 | 85.364 | 62.972 | 0.00017 | 90.29 | 66.673
1302 | 0.00012 | 85.331 | 62.959 | 0.00017 | 90.287 | 66.681
1303 | 0.00012 | 85.308 | 62.941 | 0.00017 | 90.254 | 66.684
1304 | 0.00012 | 85.282 | 62.88 | 0.00017 | 90.226 | 66.694
1305 | 0.00012 | 85.272 | 62.867 | 0.00017 | 90.208 | 66.668
1306 | 0.00012 | 85.216 | 62.86 | 0.00017 | 90.177 | 66.635
1307 | 0.00012 | 85.193 | 62.829 | 0.00017 | 90.142 | 66.676
1308 | 0.00012 | 85.198 | 62.913 | 0.00017 | 90.085 | 66.699
1309 | 0.00012 | 85.185 | 62.903 | 0.00018 | 90.077 | 66.719
1310 | 0.00012 | 85.17 | 62.872 | 0.00018 | 90.049 | 66.699
1311 | 0.00012 | 85.125 | 62.915 | 0.00017 | 90.034 | 66.64
1312 | 0.00012 | 85.105 | 62.897 | 0.00017 | 90.031 | 66.604
1313 | 0.00012 | 85.088 | 62.876 | 0.00017 | 89.985 | 66.581
1314 | 0.00012 | 85.078 | 62.857 | 0.00017 | 89.97 | 66.576
1315 | 0.00012 | 85.055 | 62.837 | 0.00017 | 89.937 | 66.556
1316 | 0.00012 | 85.032 | 62.788 | 0.00017 | 89.916 | 66.566
1317 | 0.00012 | 85.007 | 62.814 | 0.00017 | 89.896 | 66.535
1318 | 0.00012 | 84.974 | 62.76 | 0.00017 | 89.893 | 66.515
1319 | 0.00012 | 84.953 | 62.775 | 0.00017 | 89.855 | 66.53
1320 | 0.00012 | 84.956 | 62.798 | 0.00017 | 89.85 | 66.52
1321 | 0.00012 | 84.951 | 62.798 | 0.00017 | 89.829 | 66.505
1322 | 0.00012 | 84.897 | 62.906 | 0.00017 | 89.798 | 66.474
1323 | 0.00012 | 84.882 | 62.89 | 0.00017 | 89.76 | 66.551
1324 | 0.00012 | 84.866 | 62.916 | 0.00017 | 89.724 | 66.566
1325 | 0.00012 | 84.851 | 62.865 | 0.00017 | 89.711 | 66.507
1326 | 0.00012 | 84.788 | 62.884 | 0.00017 | 89.734 | 66.451
1327 | 0.00012 | 84.745 | 62.876 | 0.00017 | 89.709 | 66.423
1328 | 0.00012 | 84.704 | 62.838 | 0.00017 | 89.683 | 66.39
1329 | 0.00012 | 84.676 | 62.797 | 0.00017 | 89.642 | 66.433
1330 | 0.00012 | 84.661 | 62.876 | 0.00017 | 89.609 | 66.446
1331 | 0.00012 | 84.63 | 62.833 | 0.00017 | 89.586 | 66.482
1332 | 0.00012 | 84.61 | 62.784 | 0.00017 | 89.571 | 66.479
1333 | 0.00012 | 84.576 | 62.715 | 0.00017 | 89.545 | 66.454
1334 | 0.00012 | 84.561 | 62.725 | 0.00017 | 89.532 | 66.456
1335 | 0.00012 | 84.556 | 62.7 | 0.00017 | 89.504 | 66.449
1336 | 0.00012 | 84.537 | 62.719 | 0.00017 | 89.486 | 66.469
1337 | 0.00012 | 84.509 | 62.788 | 0.00017 | 89.473 | 66.502
1338 | 0.00012 | 84.515 | 62.75 | 0.00017 | 89.455 | 66.502
1339 | 0.00012 | 84.469 | 62.771 | 0.00017 | 89.45 | 66.543
1340 | 0.00012 | 84.449 | 62.779 | 0.00017 | 89.417 | 66.477
1341 | 0.00012 | 84.437 | 62.811 | 0.00017 | 89.376 | 66.408
1342 | 0.00012 | 84.402 | 62.793 | 0.00017 | 89.371 | 66.387
1343 | 0.00012 | 84.343 | 62.763 | 0.00017 | 89.35 | 66.382
1344 | 0.00012 | 84.333 | 62.737 | 0.00017 | 89.32 | 66.374
1345 | 0.00012 | 84.292 | 62.745 | 0.00017 | 89.297 | 66.395
1346 | 0.00012 | 84.288 | 62.733 | 0.00017 | 89.276 | 66.413
1347 | 0.00012 | 84.288 | 62.708 | 0.00017 | 89.256 | 66.39
1348 | 0.00012 | 84.25 | 62.759 | 0.00017 | 89.224 | 66.376
1349 | 0.00012 | 84.237 | 62.715 | 0.00017 | 89.213 | 66.34
1350 | 0.00012 | 84.204 | 62.656 | 0.00017 | 89.188 | 66.302
1351 | 0.00012 | 84.173 | 62.616 | 0.00017 | 89.129 | 66.312
1352 | 0.00012 | 84.165 | 62.605 | 0.00017 | 89.116 | 66.322
1353 | 0.00012 | 84.155 | 62.582 | 0.00017 | 89.119 | 66.317
1354 | 0.00012 | 84.127 | 62.554 | 0.00017 | 89.072 | 66.381
1355 | 0.00012 | 84.14 | 62.562 | 0.00017 | 89.049 | 66.378
1356 | 0.00012 | 84.113 | 62.627 | 0.00017 | 89.016 | 66.371
1357 | 0.00012 | 84.087 | 62.658 | 0.00017 | 89.003 | 66.366
1358 | 0.00012 | 84.059 | 62.653 | 0.00017 | 88.959 | 66.354
1359 | 0.00012 | 84.026 | 62.64 | 0.00017 | 88.925 | 66.387
1360 | 0.00012 | 83.99 | 62.614 | 0.00017 | 88.888 | 66.469
1361 | 0.00012 | 83.979 | 62.562 | 0.00017 | 88.878 | 66.44
1362 | 0.00012 | 83.946 | 62.58 | 0.00017 | 88.855 | 66.44
1363 | 0.00011 | 83.928 | 62.541 | 0.00017 | 88.839 | 66.45
1364 | 0.00012 | 83.915 | 62.524 | 0.00017 | 88.822 | 66.46
1365 | 0.00012 | 83.905 | 62.529 | 0.00017 | 88.783 | 66.424
1366 | 0.00012 | 83.877 | 62.554 | 0.00017 | 88.775 | 66.358
1367 | 0.00012 | 83.856 | 62.595 | 0.00017 | 88.775 | 66.309
1368 | 0.00012 | 83.831 | 62.547 | 0.00017 | 88.722 | 66.284
1369 | 0.00012 | 83.78 | 62.531 | 0.00017 | 88.704 | 66.271
1370 | 0.00012 | 83.764 | 62.521 | 0.00017 | 88.696 | 66.268
1371 | 0.00012 | 83.742 | 62.493 | 0.00017 | 88.673 | 66.289
1372 | 0.00012 | 83.731 | 62.452 | 0.00017 | 88.678 | 66.322
1373 | 0.00012 | 83.698 | 62.437 | 0.00017 | 88.681 | 66.307
1374 | 0.00012 | 83.68 | 62.447 | 0.00017 | 88.645 | 66.289
1375 | 0.00012 | 83.642 | 62.416 | 0.00017 | 88.596 | 66.266
1376 | 0.00012 | 83.644 | 62.414 | 0.00017 | 88.581 | 66.228
1377 | 0.00012 | 83.647 | 62.396 | 0.00017 | 88.576 | 66.194
1378 | 0.00012 | 83.606 | 62.378 | 0.00017 | 88.551 | 66.216
1379 | 0.00012 | 83.581 | 62.352 | 0.00017 | 88.5 | 66.214
1380 | 0.00012 | 83.54 | 62.35 | 0.00017 | 88.477 | 66.203
1381 | 0.00012 | 83.558 | 62.355 | 0.00017 | 88.449 | 66.145
1382 | 0.00012 | 83.522 | 62.332 | 0.00017 | 88.444 | 66.099
1383 | 0.00012 | 83.527 | 62.324 | 0.00017 | 88.426 | 66.068
1384 | 0.00011 | 83.512 | 62.301 | 0.00017 | 88.39 | 66.093
1385 | 0.00012 | 83.504 | 62.288 | 0.00017 | 88.35 | 66.198
1386 | 0.00011 | 83.467 | 62.287 | 0.00017 | 88.332 | 66.13
1387 | 0.00012 | 83.441 | 62.279 | 0.00017 | 88.34 | 66.146
1388 | 0.00012 | 83.422 | 62.315 | 0.00017 | 88.299 | 66.136
1389 | 0.00012 | 83.41 | 62.299 | 0.00017 | 88.284 | 66.082
1390 | 0.00012 | 83.387 | 62.319 | 0.00017 | 88.292 | 66.095
1391 | 0.00012 | 83.369 | 62.319 | 0.00017 | 88.276 | 66.087
1392 | 0.00012 | 83.348 | 62.309 | 0.00017 | 88.243 | 66.059
1393 | 0.00012 | 83.333 | 62.314 | 0.00017 | 88.225 | 66.041
1394 | 0.00012 | 83.318 | 62.311 | 0.00017 | 88.174 | 66.056
1395 | 0.00012 | 83.264 | 62.306 | 0.00017 | 88.167 | 66
1396 | 0.00012 | 83.258 | 62.315 | 0.00017 | 88.126 | 65.976
1397 | 0.00012 | 83.232 | 62.333 | 0.00017 | 88.093 | 66.017
1398 | 0.00012 | 83.221 | 62.292 | 0.00017 | 88.083 | 66.014
1399 | 0.00012 | 83.185 | 62.35 | 0.00017 | 88.047 | 65.971
1400 | 0.00012 | 83.185 | 62.317 | 0.00017 | 88.019 | 65.978
1401 | 0.00012 | 83.172 | 62.278 | 0.00017 | 87.98 | 65.966
1402 | 0.00012 | 83.144 | 62.265 | 0.00017 | 87.975 | 65.943
1403 | 0.00012 | 83.141 | 62.301 | 0.00017 | 87.973 | 65.94
1404 | 0.00012 | 83.116 | 62.309 | 0.00017 | 87.95 | 65.94
1405 | 0.00012 | 83.083 | 62.288 | 0.00017 | 87.932 | 65.935
1406 | 0.00012 | 83.084 | 62.253 | 0.00017 | 87.898 | 65.953
1407 | 0.00012 | 83.053 | 62.317 | 0.00017 | 87.904 | 65.953
1408 | 0.00012 | 83.051 | 62.271 | 0.00017 | 87.893 | 65.955
1409 | 0.00012 | 83.035 | 62.235 | 0.00017 | 87.857 | 65.986
1410 | 0.00012 | 82.995 | 62.273 | 0.00017 | 87.837 | 65.966
1411 | 0.00012 | 82.967 | 62.273 | 0.00017 | 87.806 | 65.917
1412 | 0.00012 | 82.961 | 62.237 | 0.00017 | 87.801 | 65.886
1413 | 0.00012 | 82.923 | 62.184 | 0.00017 | 87.796 | 65.846
1414 | 0.00012 | 82.905 | 62.232 | 0.00017 | 87.768 | 65.84
1415 | 0.00012 | 82.864 | 62.217 | 0.00017 | 87.738 | 65.84
1416 | 0.00012 | 82.841 | 62.227 | 0.00017 | 87.708 | 65.834
1417 | 0.00011 | 82.798 | 62.202 | 0.00017 | 87.697 | 65.821
1418 | 0.00012 | 82.775 | 62.245 | 0.00017 | 87.674 | 65.798
1419 | 0.00012 | 82.772 | 62.23 | 0.00017 | 87.649 | 65.796
1420 | 0.00011 | 82.747 | 62.222 | 0.00017 | 87.626 | 65.921
1421 | 0.00012 | 82.716 | 62.171 | 0.00017 | 87.572 | 65.921
1422 | 0.00012 | 82.704 | 62.138 | 0.00017 | 87.564 | 65.941
1423 | 0.00011 | 82.681 | 62.13 | 0.00017 | 87.544 | 65.952
1424 | 0.00012 | 82.67 | 62.099 | 0.00017 | 87.518 | 65.921
1425 | 0.00011 | 82.627 | 62.084 | 0.00017 | 87.504 | 65.893
1426 | 0.00011 | 82.601 | 62.11 | 0.00017 | 87.481 | 65.861
1427 | 0.00012 | 82.591 | 62.158 | 0.00017 | 87.468 | 65.843
1428 | 0.00012 | 82.568 | 62.13 | 0.00017 | 87.453 | 65.812
1429 | 0.00012 | 82.538 | 62.143 | 0.00017 | 87.404 | 65.794
1430 | 0.00012 | 82.512 | 62.184 | 0.00017 | 87.379 | 65.754
1431 | 0.00011 | 82.507 | 62.15 | 0.00017 | 87.333 | 65.713
1432 | 0.00012 | 82.492 | 62.133 | 0.00017 | 87.309 | 65.733
1433 | 0.00011 | 82.492 | 62.143 | 0.00017 | 87.276 | 65.715
1434 | 0.00011 | 82.456 | 62.148 | 0.00017 | 87.299 | 65.7
1435 | 0.00011 | 82.425 | 62.143 | 0.00017 | 87.284 | 65.702
1436 | 0.00012 | 82.41 | 62.135 | 0.00017 | 87.276 | 65.702
1437 | 0.00011 | 82.364 | 62.107 | 0.00017 | 87.279 | 65.664
1438 | 0.00012 | 82.328 | 62.061 | 0.00017 | 87.24 | 65.651
1439 | 0.00012 | 82.308 | 62.028 | 0.00017 | 87.22 | 65.659
1440 | 0.00012 | 82.303 | 62.064 | 0.00017 | 87.217 | 65.626
1441 | 0.00011 | 82.254 | 62.102 | 0.00017 | 87.189 | 65.641
1442 | 0.00012 | 82.247 | 62.097 | 0.00017 | 87.181 | 65.649
1443 | 0.00011 | 82.224 | 62.125 | 0.00017 | 87.153 | 65.626
1444 | 0.00012 | 82.216 | 62.199 | 0.00017 | 87.13 | 65.626
1445 | 0.00011 | 82.208 | 62.181 | 0.00017 | 87.078 | 65.595
1446 | 0.00011 | 82.224 | 62.176 | 0.00017 | 87.044 | 65.566
1447 | 0.00012 | 82.195 | 62.115 | 0.00017 | 87.019 | 65.504
1448 | 0.00012 | 82.185 | 62.061 | 0.00017 | 86.993 | 65.497
1449 | 0.00012 | 82.17 | 62.048 | 0.00017 | 86.983 | 65.517
1450 | 0.00011 | 82.137 | 61.995 | 0.00017 | 86.963 | 65.504
1451 | 0.00011 | 82.121 | 61.959 | 0.00016 | 86.881 | 65.538
1452 | 0.00012 | 82.106 | 61.938 | 0.00016 | 86.868 | 65.499
1453 | 0.00012 | 82.063 | 61.926 | 0.00017 | 86.859 | 65.462
1454 | 0.00012 | 82.05 | 61.908 | 0.00017 | 86.803 | 65.437
1455 | 0.00012 | 82.017 | 61.895 | 0.00017 | 86.779 | 65.432
1456 | 0.00012 | 81.989 | 61.872 | 0.00016 | 86.746 | 65.424
1457 | 0.00012 | 81.958 | 61.892 | 0.00017 | 86.762 | 65.455
1458 | 0.00012 | 81.945 | 61.895 | 0.00016 | 86.732 | 65.502
1459 | 0.00012 | 81.922 | 61.9 | 0.00017 | 86.727 | 65.502
1460 | 0.00011 | 81.907 | 61.9 | 0.00017 | 86.683 | 65.487
1461 | 0.00012 | 81.907 | 61.936 | 0.00017 | 86.683 | 65.502
1462 | 0.00011 | 81.892 | 61.933 | 0.00017 | 86.609 | 65.522
1463 | 0.00012 | 81.851 | 61.897 | 0.00017 | 86.63 | 65.548
1464 | 0.00012 | 81.828 | 61.92 | 0.00017 | 86.586 | 65.476
1465 | 0.00012 | 81.828 | 61.946 | 0.00017 | 86.549 | 65.453
1466 | 0.00012 | 81.8 | 61.989 | 0.00017 | 86.539 | 65.48
1467 | 0.00012 | 81.774 | 61.979 | 0.00017 | 86.529 | 65.47
1468 | 0.00012 | 81.751 | 62.079 | 0.00017 | 86.529 | 65.432
1469 | 0.00012 | 81.71 | 62.025 | 0.00017 | 86.495 | 65.444
1470 | 0.00012 | 81.692 | 62.01 | 0.00017 | 86.462 | 65.427
1471 | 0.00012 | 81.7 | 61.943 | 0.00017 | 86.488 | 65.409
1472 | 0.00012 | 81.713 | 61.943 | 0.00017 | 86.467 | 65.363
1473 | 0.00012 | 81.703 | 61.951 | 0.00017 | 86.482 | 65.388
1474 | 0.00012 | 81.652 | 61.949 | 0.00017 | 86.457 | 65.409
1475 | 0.00012 | 81.606 | 61.938 | 0.00017 | 86.409 | 65.409
1476 | 0.00012 | 81.58 | 61.903 | 0.00017 | 86.399 | 65.384
1477 | 0.00012 | 81.557 | 61.846 | 0.00017 | 86.374 | 65.402
1478 | 0.00012 | 81.529 | 61.803 | 0.00017 | 86.367 | 65.393
1479 | 0.00012 | 81.534 | 61.78 | 0.00017 | 86.321 | 65.352
1480 | 0.00012 | 81.521 | 61.752 | 0.00017 | 86.313 | 65.36
1481 | 0.00012 | 81.496 | 61.726 | 0.00017 | 86.303 | 65.342
1482 | 0.00012 | 81.503 | 61.788 | 0.00017 | 86.267 | 65.327
1483 | 0.00012 | 81.488 | 61.79 | 0.00017 | 86.255 | 65.296
1484 | 0.00012 | 81.445 | 61.77 | 0.00017 | 86.226 | 65.286
1485 | 0.00012 | 81.406 | 61.739 | 0.00017 | 86.202 | 65.317
1486 | 0.00012 | 81.386 | 61.716 | 0.00016 | 86.202 | 65.321
1487 | 0.00012 | 81.36 | 61.721 | 0.00016 | 86.207 | 65.315
1488 | 0.00012 | 81.335 | 61.696 | 0.00017 | 86.202 | 65.361
1489 | 0.00012 | 81.325 | 61.675 | 0.00017 | 86.189 | 65.326
1490 | 0.00012 | 81.294 | 61.657 | 0.00017 | 86.171 | 65.315
1491 | 0.00012 | 81.281 | 61.673 | 0.00017 | 86.141 | 65.308
1492 | 0.00012 | 81.251 | 61.642 | 0.00017 | 86.125 | 65.3
1493 | 0.00012 | 81.223 | 61.616 | 0.00017 | 86.097 | 65.287
1494 | 0.00011 | 81.187 | 61.614 | 0.00017 | 86.061 | 65.285
1495 | 0.00012 | 81.166 | 61.593 | 0.00016 | 86.051 | 65.259
1496 | 0.00012 | 81.136 | 61.578 | 0.00016 | 86.038 | 65.241
1497 | 0.00011 | 81.113 | 61.527 | 0.00016 | 86.013 | 65.254
1498 | 0.00012 | 81.097 | 61.527 | 0.00016 | 85.996 | 65.24
1499 | 0.00012 | 81.077 | 61.524 | 0.00016 | 85.983 | 65.24
1500 | 0.00012 | 81.046 | 61.535 | 0.00016 | 85.965 | 65.245
1501 | 0.00012 | 81.041 | 61.527 | 0.00016 | 85.934 | 65.22
1502 | 0.00012 | 81.016 | 61.522 | 0.00016 | 85.906 | 65.202
1503 | 0.00012 | 80.983 | 61.55 | 0.00016 | 85.876 | 65.191
1504 | 0.00012 | 80.939 | 61.573 | 0.00016 | 85.865 | 65.245
1505 | 0.00012 | 80.909 | 61.576 | 0.00016 | 85.849 | 65.273
1506 | 0.00012 | 80.911 | 61.586 | 0.00016 | 85.81 | 65.262
1507 | 0.00012 | 80.886 | 61.604 | 0.00016 | 85.797 | 65.259
1508 | 0.00012 | 80.88 | 61.565 | 0.00016 | 85.754 | 65.211
1509 | 0.00012 | 80.896 | 61.553 | 0.00016 | 85.731 | 65.134
1510 | 0.00012 | 80.86 | 61.542 | 0.00016 | 85.731 | 65.134
1511 | 0.00012 | 80.845 | 61.54 | 0.00016 | 85.695 | 65.131
1512 | 0.00012 | 80.824 | 61.522 | 0.00016 | 85.672 | 65.116
1513 | 0.00012 | 80.806 | 61.547 | 0.00016 | 85.633 | 65.1
1514 | 0.00012 | 80.794 | 61.532 | 0.00016 | 85.615 | 65.1
1515 | 0.00012 | 80.748 | 61.514 | 0.00016 | 85.596 | 65.102
1516 | 0.00012 | 80.722 | 61.517 | 0.00017 | 85.583 | 65.103
1517 | 0.00012 | 80.689 | 61.496 | 0.00016 | 85.58 | 65.144
1518 | 0.00012 | 80.668 | 61.499 | 0.00016 | 85.573 | 65.18
1519 | 0.00012 | 80.658 | 61.683 | 0.00016 | 85.547 | 65.165
1520 | 0.00012 | 80.666 | 61.657 | 0.00016 | 85.547 | 65.16
1521 | 0.00012 | 80.651 | 61.642 | 0.00016 | 85.493 | 65.139
1522 | 0.00012 | 80.623 | 61.652 | 0.00016 | 85.468 | 65.157
1523 | 0.00012 | 80.62 | 61.647 | 0.00016 | 85.445 | 65.149
1524 | 0.00012 | 80.61 | 61.662 | 0.00016 | 85.44 | 65.149
1525 | 0.00012 | 80.577 | 61.632 | 0.00016 | 85.379 | 65.142
1526 | 0.00012 | 80.543 | 61.578 | 0.00016 | 85.386 | 65.175
1527 | 0.00012 | 80.538 | 61.542 | 0.00016 | 85.381 | 65.134
1528 | 0.00012 | 80.52 | 61.527 | 0.00016 | 85.376 | 65.106
1529 | 0.00012 | 80.485 | 61.496 | 0.00016 | 85.356 | 65.08
1530 | 0.00012 | 80.428 | 61.463 | 0.00016 | 85.33 | 65.108
1531 | 0.00012 | 80.388 | 61.471 | 0.00016 | 85.312 | 65.07
1532 | 0.00012 | 80.39 | 61.455 | 0.00016 | 85.299 | 65.075
1533 | 0.00012 | 80.377 | 61.471 | 0.00016 | 85.283 | 65.056
1534 | 0.00012 | 80.367 | 61.55 | 0.00016 | 85.239 | 65.051
1535 | 0.00012 | 80.357 | 61.535 | 0.00016 | 85.192 | 65.036
1536 | 0.00012 | 80.314 | 61.489 | 0.00016 | 85.177 | 64.99
1537 | 0.00012 | 80.311 | 61.527 | 0.00016 | 85.126 | 64.944
1538 | 0.00012 | 80.278 | 61.535 | 0.00016 | 85.104 | 64.896
1539 | 0.00012 | 80.28 | 61.532 | 0.00017 | 85.099 | 64.904
1540 | 0.00012 | 80.229 | 61.522 | 0.00016 | 85.095 | 64.902
1541 | 0.00012 | 80.217 | 61.524 | 0.00016 | 85.042 | 64.877
1542 | 0.00012 | 80.196 | 61.496 | 0.00017 | 85.001 | 64.859
1543 | 0.00012 | 80.186 | 61.509 | 0.00017 | 84.996 | 64.849
1544 | 0.00012 | 80.16 | 61.491 | 0.00017 | 85.016 | 64.836
1545 | 0.00012 | 80.158 | 61.509 | 0.00017 | 85.027 | 64.834
1546 | 0.00012 | 80.155 | 61.522 | 0.00017 | 85.005 | 64.829
1547 | 0.00012 | 80.153 | 61.501 | 0.00016 | 84.979 | 64.839
1548 | 0.00012 | 80.135 | 61.476 | 0.00017 | 84.937 | 64.83
1549 | 0.00012 | 80.122 | 61.471 | 0.00017 | 84.952 | 64.827
1550 | 0.00012 | 80.102 | 61.512 | 0.00017 | 84.937 | 64.853
1551 | 0.00012 | 80.107 | 61.407 | 0.00016 | 84.924 | 64.863
1552 | 0.00012 | 80.066 | 61.409 | 0.00017 | 84.934 | 64.838
1553 | 0.00012 | 80.028 | 61.384 | 0.00017 | 84.901 | 64.799
1554 | 0.00012 | 79.992 | 61.386 | 0.00017 | 84.888 | 64.794
1555 | 0.00012 | 79.971 | 61.397 | 0.00017 | 84.847 | 64.84
1556 | 0.00012 | 79.923 | 61.397 | 0.00017 | 84.824 | 64.868
1557 | 0.00012 | 79.918 | 61.473 | 0.00017 | 84.789 | 64.876
1558 | 0.00012 | 79.915 | 61.466 | 0.00017 | 84.78 | 64.826
1559 | 0.00012 | 79.88 | 61.42 | 0.00017 | 84.739 | 64.795
1560 | 0.00012 | 79.874 | 61.394 | 0.00017 | 84.744 | 64.821
1561 | 0.00012 | 79.869 | 61.346 | 0.00017 | 84.731 | 64.785
1562 | 0.00012 | 79.857 | 61.348 | 0.00017 | 84.711 | 64.806
1563 | 0.00012 | 79.846 | 61.271 | 0.00017 | 84.689 | 64.781
1564 | 0.00012 | 79.836 | 61.271 | 0.00017 | 84.671 | 64.769
1565 | 0.00012 | 79.811 | 61.246 | 0.00017 | 84.637 | 64.769
1566 | 0.00012 | 79.788 | 61.254 | 0.00017 | 84.634 | 64.752
1567 | 0.00012 | 79.754 | 61.241 | 0.00017 | 84.609 | 64.747
1568 | 0.00012 | 79.744 | 61.269 | 0.00017 | 84.583 | 64.739
1569 | 0.00012 | 79.719 | 61.264 | 0.00017 | 84.57 | 64.747
1570 | 0.00012 | 79.691 | 61.246 | 0.00017 | 84.496 | 64.772
1571 | 0.00012 | 79.665 | 61.231 | 0.00017 | 84.468 | 64.747
1572 | 0.00012 | 79.67 | 61.202 | 0.00017 | 84.466 | 64.734
1573 | 0.00012 | 79.65 | 61.264 | 0.00017 | 84.444 | 64.733
1574 | 0.00012 | 79.655 | 61.294 | 0.00017 | 84.431 | 64.728
1575 | 0.00012 | 79.629 | 61.284 | 0.00017 | 84.413 | 64.689
1576 | 0.00012 | 79.627 | 61.236 | 0.00017 | 84.39 | 64.716
1577 | 0.00012 | 79.588 | 61.197 | 0.00017 | 84.355 | 64.732
1578 | 0.00012 | 79.54 | 61.172 | 0.00017 | 84.334 | 64.712
1579 | 0.00012 | 79.522 | 61.167 | 0.00017 | 84.309 | 64.666
1580 | 0.00012 | 79.474 | 61.167 | 0.00017 | 84.301 | 64.646
1581 | 0.00012 | 79.476 | 61.169 | 0.00017 | 84.283 | 64.618
1582 | 0.00012 | 79.471 | 61.202 | 0.00017 | 84.276 | 64.603
1583 | 0.00012 | 79.456 | 61.197 | 0.00017 | 84.263 | 64.571
1584 | 0.00012 | 79.407 | 61.167 | 0.00017 | 84.247 | 64.553
1585 | 0.00012 | 79.425 | 61.164 | 0.00017 | 84.217 | 64.553
1586 | 0.00012 | 79.405 | 61.136 | 0.00017 | 84.196 | 64.562
1587 | 0.00012 | 79.397 | 61.131 | 0.00017 | 84.179 | 64.544
1588 | 0.00012 | 79.382 | 61.1 | 0.00017 | 84.168 | 64.558
1589 | 0.00012 | 79.351 | 61.149 | 0.00017 | 84.156 | 64.576
1590 | 0.00012 | 79.323 | 61.139 | 0.00017 | 84.112 | 64.614
1591 | 0.00012 | 79.32 | 61.133 | 0.00017 | 84.107 | 64.59
1592 | 0.00012 | 79.313 | 61.113 | 0.00017 | 84.102 | 64.605
1593 | 0.00012 | 79.305 | 61.126 | 0.00016 | 84.084 | 64.608
1594 | 0.00012 | 79.295 | 61.11 | 0.00016 | 84.046 | 64.615
1595 | 0.00012 | 79.251 | 61.123 | 0.00017 | 84.048 | 64.631
1596 | 0.00012 | 79.234 | 61.118 | 0.00016 | 84.007 | 64.66
1597 | 0.00012 | 79.213 | 61.098 | 0.00017 | 84 | 64.634
1598 | 0.00012 | 79.165 | 61.08 | 0.00016 | 83.996 | 64.65
1599 | 0.00012 | 79.149 | 61.062 | 0.00017 | 83.993 | 64.624
1600 | 0.00012 | 79.129 | 61.042 | 0.00017 | 83.977 | 64.604
1601 | 0.00012 | 79.119 | 61.07 | 0.00017 | 83.941 | 64.605
1602 | 0.00012 | 79.07 | 61.065 | 0.00017 | 83.933 | 64.58
1603 | 0.00012 | 79.075 | 61.034 | 0.00017 | 83.898 | 64.615
1604 | 0.00012 | 79.042 | 61.026 | 0.00017 | 83.854 | 64.608
1605 | 0.00012 | 79.042 | 61.003 | 0.00017 | 83.854 | 64.618
1606 | 0.00012 | 79.027 | 60.957 | 0.00017 | 83.834 | 64.595
1607 | 0.00012 | 79.001 | 60.988 | 0.00017 | 83.831 | 64.631
1608 | 0.00012 | 78.955 | 60.962 | 0.00017 | 83.797 | 64.604
1609 | 0.00012 | 78.917 | 60.944 | 0.00017 | 83.756 | 64.588
1610 | 0.00012 | 78.904 | 60.906 | 0.00017 | 83.725 | 64.514
1611 | 0.00013 | 78.886 | 60.881 | 0.00017 | 83.748 | 64.458
1612 | 0.00013 | 78.845 | 60.865 | 0.00017 | 83.725 | 64.43
1613 | 0.00013 | 78.84 | 60.878 | 0.00017 | 83.707 | 64.371
1614 | 0.00013 | 78.845 | 60.901 | 0.00017 | 83.692 | 64.397
1615 | 0.00013 | 78.838 | 60.916 | 0.00017 | 83.66 | 64.384
1616 | 0.00013 | 78.82 | 60.875 | 0.00017 | 83.655 | 64.417
1617 | 0.00013 | 78.81 | 60.827 | 0.00017 | 83.619 | 64.438
1618 | 0.00013 | 78.82 | 60.878 | 0.00017 | 83.582 | 64.41
1619 | 0.00013 | 78.802 | 60.909 | 0.00017 | 83.595 | 64.402
1620 | 0.00013 | 78.787 | 60.858 | 0.00017 | 83.595 | 64.44
1621 | 0.00013 | 78.731 | 60.852 | 0.00017 | 83.572 | 64.41
1622 | 0.00013 | 78.687 | 60.835 | 0.00017 | 83.562 | 64.356
1623 | 0.00013 | 78.708 | 60.786 | 0.00017 | 83.561 | 64.379
1624 | 0.00013 | 78.723 | 60.74 | 0.00017 | 83.515 | 64.374
1625 | 0.00013 | 78.741 | 60.778 | 0.00017 | 83.507 | 64.371
1626 | 0.00013 | 78.71 | 60.753 | 0.00017 | 83.479 | 64.302
1627 | 0.00013 | 78.674 | 60.737 | 0.00017 | 83.423 | 64.269
1628 | 0.00013 | 78.634 | 60.822 | 0.00017 | 83.391 | 64.261
1629 | 0.00013 | 78.588 | 60.827 | 0.00017 | 83.37 | 64.313
1630 | 0.00013 | 78.58 | 60.916 | 0.00017 | 83.34 | 64.351
1631 | 0.00013 | 78.539 | 60.937 | 0.00017 | 83.322 | 64.387
1632 | 0.00013 | 78.547 | 60.952 | 0.00017 | 83.324 | 64.405
1633 | 0.00013 | 78.516 | 60.942 | 0.00017 | 83.317 | 64.356
1634 | 0.00013 | 78.521 | 60.937 | 0.00017 | 83.291 | 64.338
1635 | 0.00013 | 78.491 | 60.965 | 0.00017 | 83.282 | 64.31
1636 | 0.00013 | 78.47 | 60.947 | 0.00017 | 83.293 | 64.321
1637 | 0.00013 | 78.447 | 60.914 | 0.00017 | 83.27 | 64.27
1638 | 0.00013 | 78.455 | 60.896 | 0.00017 | 83.222 | 64.251
1639 | 0.00013 | 78.424 | 60.86 | 0.00017 | 83.202 | 64.215
1640 | 0.00013 | 78.416 | 60.824 | 0.00017 | 83.192 | 64.223
1641 | 0.00013 | 78.427 | 60.794 | 0.00017 | 83.194 | 64.215
1642 | 0.00013 | 78.411 | 60.812 | 0.00017 | 83.166 | 64.205
1643 | 0.00013 | 78.381 | 60.806 | 0.00017 | 83.148 | 64.2
1644 | 0.00013 | 78.345 | 60.842 | 0.00017 | 83.138 | 64.19
1645 | 0.00013 | 78.307 | 60.845 | 0.00017 | 83.092 | 64.187
1646 | 0.00013 | 78.296 | 60.827 | 0.00017 | 83.102 | 64.2
1647 | 0.00013 | 78.281 | 60.865 | 0.00017 | 83.049 | 64.195
1648 | 0.00013 | 78.251 | 60.791 | 0.00017 | 83.05 | 64.18
1649 | 0.00013 | 78.248 | 60.789 | 0.00017 | 83.024 | 64.246
1650 | 0.00013 | 78.222 | 60.794 | 0.00017 | 83.012 | 64.3
1651 | 0.00013 | 78.202 | 60.771 | 0.00017 | 82.989 | 64.297
1652 | 0.00013 | 78.179 | 60.755 | 0.00017 | 82.984 | 64.249
1653 | 0.00013 | 78.128 | 60.74 | 0.00017 | 82.939 | 64.222
1654 | 0.00013 | 78.11 | 60.702 | 0.00017 | 82.901 | 64.145
1655 | 0.00013 | 78.11 | 60.638 | 0.00017 | 82.898 | 64.12
1656 | 0.00013 | 78.102 | 60.699 | 0.00017 | 82.878 | 64.086
1657 | 0.00013 | 78.079 | 60.717 | 0.00017 | 82.867 | 64.063
1658 | 0.00013 | 78.056 | 60.702 | 0.00017 | 82.87 | 64.053
1659 | 0.00013 | 78.046 | 60.714 | 0.00017 | 82.862 | 64.058
1660 | 0.00013 | 78.026 | 60.732 | 0.00017 | 82.856 | 64.023
1661 | 0.00013 | 78.026 | 60.735 | 0.00017 | 82.828 | 64.037
1662 | 0.00013 | 78.028 | 60.73 | 0.00017 | 82.813 | 64.047
1663 | 0.00013 | 77.988 | 60.727 | 0.00017 | 82.797 | 64.034
1664 | 0.00013 | 77.975 | 60.704 | 0.00017 | 82.767 | 64.047
1665 | 0.00013 | 77.954 | 60.679 | 0.00017 | 82.76 | 64.006
1666 | 0.00013 | 77.942 | 60.668 | 0.00017 | 82.724 | 64.016
1667 | 0.00013 | 77.926 | 60.645 | 0.00017 | 82.704 | 63.978
1668 | 0.00013 | 77.913 | 60.628 | 0.00017 | 82.701 | 63.998
1669 | 0.00013 | 77.873 | 60.599 | 0.00017 | 82.678 | 63.978
1670 | 0.00013 | 77.885 | 60.679 | 0.00017 | 82.652 | 63.988
1671 | 0.00013 | 77.855 | 60.725 | 0.00017 | 82.624 | 63.978
1672 | 0.00013 | 77.842 | 60.697 | 0.00017 | 82.585 | 63.978
1673 | 0.00013 | 77.801 | 60.686 | 0.00017 | 82.556 | 64.026
1674 | 0.00013 | 77.776 | 60.651 | 0.00017 | 82.561 | 64.037
1675 | 0.00013 | 77.74 | 60.638 | 0.00017 | 82.532 | 63.991
1676 | 0.00013 | 77.735 | 60.592 | 0.00017 | 82.521 | 63.991
1677 | 0.00013 | 77.722 | 60.589 | 0.00017 | 82.504 | 63.947
1678 | 0.00013 | 77.712 | 60.576 | 0.00017 | 82.473 | 63.933
1679 | 0.00013 | 77.704 | 60.561 | 0.00017 | 82.458 | 63.941
1680 | 0.00013 | 77.694 | 60.528 | 0.00017 | 82.431 | 63.925
1681 | 0.00013 | 77.691 | 60.553 | 0.00017 | 82.41 | 63.969
1682 | 0.00013 | 77.666 | 60.61 | 0.00017 | 82.393 | 64.01
1683 | 0.00013 | 77.661 | 60.633 | 0.00017 | 82.367 | 64.025
1684 | 0.00013 | 77.64 | 60.628 | 0.00017 | 82.38 | 64.051
1685 | 0.00013 | 77.605 | 60.638 | 0.00017 | 82.373 | 64.007
1686 | 0.00013 | 77.576 | 60.607 | 0.00017 | 82.343 | 63.974
1687 | 0.00013 | 77.561 | 60.576 | 0.00017 | 82.333 | 63.956
1688 | 0.00013 | 77.546 | 60.587 | 0.00017 | 82.307 | 63.951
1689 | 0.00013 | 77.523 | 60.576 | 0.00017 | 82.274 | 63.918
1690 | 0.00013 | 77.5 | 60.582 | 0.00017 | 82.243 | 63.9
1691 | 0.00013 | 77.51 | 60.551 | 0.00017 | 82.241 | 63.913
1692 | 0.00013 | 77.51 | 60.518 | 0.00017 | 82.218 | 63.915
1693 | 0.00013 | 77.507 | 60.471 | 0.00017 | 82.198 | 63.895
1694 | 0.00013 | 77.454 | 60.461 | 0.00017 | 82.168 | 63.89
1695 | 0.00013 | 77.482 | 60.489 | 0.00017 | 82.165 | 63.867
1696 | 0.00013 | 77.477 | 60.492 | 0.00017 | 82.137 | 63.849
1697 | 0.00013 | 77.451 | 60.505 | 0.00017 | 82.119 | 63.831
1698 | 0.00014 | 77.428 | 60.466 | 0.00017 | 82.078 | 63.841
1699 | 0.00014 | 77.426 | 60.453 | 0.00017 | 82.027 | 63.826
1700 | 0.00014 | 77.395 | 60.448 | 0.00017 | 82.038 | 63.821
1701 | 0.00014 | 77.359 | 60.451 | 0.00017 | 82.012 | 63.823
1702 | 0.00014 | 77.298 | 60.402 | 0.00017 | 81.994 | 63.818
1703 | 0.00014 | 77.285 | 60.384 | 0.00017 | 81.979 | 63.79
1704 | 0.00014 | 77.275 | 60.361 | 0.00017 | 81.948 | 63.721
1705 | 0.00014 | 77.257 | 60.364 | 0.00017 | 81.937 | 63.706
1706 | 0.00014 | 77.252 | 60.384 | 0.00017 | 81.939 | 63.734
1707 | 0.00014 | 77.234 | 60.384 | 0.00017 | 81.919 | 63.731
1708 | 0.00014 | 77.216 | 60.523 | 0.00017 | 81.891 | 63.731
1709 | 0.00014 | 77.219 | 60.505 | 0.00017 | 81.881 | 63.767
1710 | 0.00014 | 77.193 | 60.564 | 0.00017 | 81.873 | 63.795
1711 | 0.00014 | 77.178 | 60.561 | 0.00017 | 81.875 | 63.782
1712 | 0.00014 | 77.158 | 60.525 | 0.00017 | 81.875 | 63.79
1713 | 0.00014 | 77.142 | 60.505 | 0.00017 | 81.855 | 63.775
1714 | 0.00014 | 77.125 | 60.448 | 0.00017 | 81.837 | 63.752
1715 | 0.00014 | 77.107 | 60.489 | 0.00017 | 81.798 | 63.749
1716 | 0.00014 | 77.091 | 60.461 | 0.00017 | 81.795 | 63.713
1717 | 0.00014 | 77.079 | 60.441 | 0.00017 | 81.703 | 63.693
1718 | 0.00014 | 77.071 | 60.425 | 0.00017 | 81.688 | 63.713
1719 | 0.00014 | 77.045 | 60.43 | 0.00017 | 81.698 | 63.719
1720 | 0.00014 | 77.022 | 60.41 | 0.00017 | 81.644 | 63.675